## Data
Appendix A Trace element contents (ppm), | [15 empty] | V |  |  | Cr |  |  | Mn |  |  | Fe |  |  | Co |  |  | Ni |  |  | Cu |  |  | Zn |  |  | Ga |  |  | Ge |  |  | As |  |  | Se |  |  | Mo |  |  | Ag |  |  | Cd |  |  | In |  |  | Sn |  |  | Sb |  |  | Te |  |  | W |  |  | Au |  |  | Hg |  |  | Tl | [5 empty] | Bi
LA-ICP-MS data
Sample | Duration, s | Line | Box | S33_CPS | S33_CPS_Int2SE | S33_CPS_LOD | Si29_CPS | Si29_CPS_Int2SE | Si29_CPS_LOD | Ca44_CPS | Ca44_CPS_Int2SE | Ca44_CPS_LOD | Ti47_CPS | Ti47_CPS_Int2SE | Ti47_CPS_LOD | V | 2SE | LOD | Cr | 2SE | LOD | Mn | 2SE | LOD | Fe | 2SE | LOD | Co | 2SE | LOD | Ni | 2SE | LOD | Cu | 2SE | LOD | Zn | 2SE | LOD | Ga | 2SE | LOD | Ge | 2SE | LOD | As | 2SE | LOD | Se | 2SE | LOD | Mo | 2SE | LOD | Ag | 2SE | LOD | Cd | 2SE | LOD | In | 2SE | LOD | Sn | 2SE | LOD | Sb | 2SE | LOD | Te | 2SE | LOD | W | 2SE | LOD | Au | 2SE | LOD | Hg | 2SE | LOD | Tl | 2SE | LOD | Pb_ppm_m207 | Pb_ppm_m207_Int2SE | Pb_ppm_m207_LOD | Bi | 2SE | LOD
Kedrovskoe deposit
K4-4 | 48.638 | 1 | 1 | 50000 | 1500 | 0 | 144300 | 3300 | 0 | 4040 | 310 | 0 | 60 | 15 | 0 | 0.529 | 0.065 | 0.042138 | 13.1 | 1.3 | 0.26227 | 4.58 | 0.24 | 0.40269 | 6 | 3.1 | 11.337 | 0.0058 | 0.0057 | 0.022747 | 0 | 0.09 | 0.3534 | 1.17 | 0.23 | 0.42461 | 1.98 | 0.63 | 1.2545 | 0.0129 | 0.0084 | 0.02942 | 0.097 | 0.06 | 0.1511 | 24.7 | 1.5 | 1.1508 | 25.4 | 3 | 1.2911 | 0.0066 | 0.0093 | 0.041612 | 792 | 39 | 0.011875 | 196 | 11 | 0.67475 | 0.044 | 0.015 | 0.058657 | 14.57 | 0.83 | 0.14694 | 1480 | 72 | 0.21303 | 38 | 3.2 | 1.0413 | 0.0173 | 0.0092 | 0.032463 | 0 | 0.011 | 0.054198 | 0.658 | 0.052 | 0.03022 | 0.131 | 0.016 | 0 | 362000 | 21000 | 0.031571 | 1.145 | 0.079 | 0.015031
K4-4 | 45.87 | 1 | 2 | 50400 | 1900 | 0 | 94800 | 2300 | 0 | 2670 | 280 | 0 | 57 | 15 | 0 | 0.539 | 0.07 | 0.1867 | 13.8 | 1.3 | 0.66824 | 3.37 | 0.21 | 0.31446 | 2.1 | 3.1 | 8.0953 | 0.0078 | 0.007 | 0.019741 | 0.09 | 0.12 | 0.31494 | 1.25 | 0.24 | 0.5632 | 1.9 | 0.49 | 1.1122 | 0.028 | 0.012 | 0.021558 | 0.158 | 0.078 | 0.1901 | 30.5 | 2.1 | 0.5748 | 26 | 3.2 | 2.8162 | 0.034 | 0.023 | 0.041562 | 808 | 55 | 0.021959 | 221 | 15 | 0.39051 | 0.017 | 0.014 | 0.030278 | 14.12 | 0.96 | 0.086546 | 1566 | 93 | 0.14215 | 45.8 | 3.9 | 0.68269 | 0 | 1 | 0.02948 | 0.001 | 0.016 | 0.051704 | 0.483 | 0.049 | 0.094333 | 0.124 | 0.015 | 0 | 366000 | 21000 | 0.60788 | 1.111 | 0.086 | 0.010673
K4-4 | 50.22 | 1 | 3 | 51200 | 1400 | 0 | 61800 | 1600 | 0 | 1740 | 240 | 0 | 62 | 14 | 0 | 0.371 | 0.057 | 0.1799 | 13.2 | 1 | 0.6439 | 2.46 | 0.19 | 0.30301 | 20.3 | 5.1 | 7.8004 | 0.0011 | 0.0022 | 0.019021 | 0.069 | 0.092 | 0.30347 | 0.74 | 0.16 | 0.54268 | 5.6 | 1.3 | 1.0717 | 0 | 1 | 0.020773 | 0.149 | 0.06 | 0.18317 | 33.4 | 1.8 | 0.55386 | 28.5 | 3.5 | 2.7136 | 0.023 | 0.017 | 0.040048 | 802 | 39 | 0.021159 | 226 | 13 | 0.37629 | 0.015 | 0.011 | 0.029175 | 14.03 | 0.84 | 0.083393 | 1647 | 84 | 0.13697 | 50.6 | 3.9 | 0.65782 | 0.0048 | 0.0048 | 0.028406 | 0 | 0.012 | 0.04982 | 0.323 | 0.038 | 0.090896 | 0.119 | 0.016 | 0 | 370000 | 19000 | 0.58573 | 1.099 | 0.067 | 0.010285
K4-4 | 47.584 | 1 | 4 | 50900 | 1700 | 0 | 39800 | 1100 | 0 | 1120 | 230 | 0 | 87 | 19 | 0 | 0.282 | 0.062 | 0.18095 | 11 | 0.91 | 0.64766 | 1.68 | 0.16 | 0.30478 | 10.9 | 3.4 | 7.846 | 0.022 | 0.012 | 0.019132 | 0.124 | 0.093 | 0.30524 | 0.76 | 0.2 | 0.54585 | 3.98 | 0.68 | 1.0779 | 0 | 1 | 0.020894 | 0.098 | 0.058 | 0.18424 | 35.8 | 2 | 0.55709 | 28.8 | 3 | 2.7294 | 0.023 | 0.021 | 0.040282 | 815 | 46 | 0.021283 | 228 | 13 | 0.37848 | 0.029 | 0.014 | 0.029345 | 13.54 | 0.78 | 0.08388 | 1657 | 89 | 0.13777 | 52.4 | 4.2 | 0.66166 | 0.0038 | 0.0043 | 0.028572 | 0.001 | 0.014 | 0.050111 | 0.205 | 0.034 | 0.091427 | 0.105 | 0.012 | 0 | 352000 | 21000 | 0.58915 | 1.015 | 0.073 | 0.010345
K4-4 | 43.893 | 1 | 5 | 48700 | 1600 | 0 | 23800 | 1000 | 0 | 610 | 230 | 0 | 62 | 16 | 0 | 0.199 | 0.06 | 0.19208 | 13.9 | 1.3 | 0.6875 | 1.19 | 0.17 | 0.32353 | 46.7 | 5.8 | 8.3286 | 0.0106 | 0.0079 | 0.020309 | 0.15 | 0.12 | 0.32402 | 1.11 | 0.26 | 0.57942 | 15.6 | 1.7 | 1.1442 | 0.0105 | 0.0078 | 0.02218 | 0.124 | 0.073 | 0.19557 | 38.3 | 2.4 | 0.59136 | 28.7 | 3.7 | 2.8973 | 0 | 1 | 0.04276 | 760 | 42 | 0.022592 | 229 | 13 | 0.40177 | 0.054 | 0.014 | 0.03115 | 14.19 | 0.86 | 0.08904 | 1777 | 88 | 0.14625 | 53.3 | 3.8 | 0.70236 | 0 | 1 | 0.030329 | 0.001 | 0.015 | 0.053193 | 0.119 | 0.035 | 0.097051 | 0.105 | 0.014 | 0 | 350000 | 18000 | 0.62539 | 1.01 | 0.074 | 0.010981
K4-4 | 41.52 | 2 | 6 | 40200 | 1300 | 0 | 1010 | 550 | 0 | -240 | 220 | 0 | 50 | 16 | 0 | 0.133 | 0.067 | 0.22955 | 12.1 | 1.3 | 0.8216 | 0.23 | 0.17 | 0.38663 | 15.3 | 4.4 | 9.9532 | 0 | 1 | 0.024271 | 0.13 | 0.13 | 0.38722 | 1.07 | 0.27 | 0.69245 | 3.42 | 0.67 | 1.3674 | 0.0054 | 0.0062 | 0.026506 | 0.04 | 0.066 | 0.23372 | 46.4 | 3 | 0.70672 | 30.8 | 3.9 | 3.4625 | 0.018 | 0.017 | 0.051101 | 736 | 43 | 0.026999 | 235 | 14 | 0.48014 | 0.059 | 0.017 | 0.037226 | 18.1 | 1 | 0.10641 | 1754 | 90 | 0.17478 | 68.1 | 5 | 0.83937 | 0.0051 | 0.0059 | 0.036246 | 0 | 0.012 | 0.06357 | 0 | 0.037 | 0.11598 | 0.141 | 0.02 | 0 | 379000 | 21000 | 0.74738 | 1.113 | 0.076 | 0.013123
K4-4 | 40.202 | 2 | 7 | 43200 | 1400 | 0 | 1880 | 860 | 0 | -90 | 210 | 0 | 59 | 17 | 0 | 0.091 | 0.071 | 0.21762 | 15.4 | 1.9 | 0.77892 | 0.32 | 0.15 | 0.36655 | 29.3 | 9.3 | 9.4362 | 0 | 1 | 0.02301 | 0.16 | 0.13 | 0.36711 | 1.27 | 0.27 | 0.65648 | 9.7 | 4 | 1.2964 | 0.0133 | 0.0098 | 0.025129 | 0.164 | 0.086 | 0.22158 | 43.6 | 2 | 0.67001 | 30.6 | 3.4 | 3.2826 | 0.072 | 0.038 | 0.048446 | 740 | 32 | 0.025596 | 232 | 12 | 0.45519 | 0.034 | 0.013 | 0.035293 | 16.1 | 0.95 | 0.10088 | 1663 | 93 | 0.1657 | 64.9 | 4.4 | 0.79576 | 0.0082 | 0.0072 | 0.034363 | 0.007 | 0.016 | 0.060267 | 0.028 | 0.041 | 0.10996 | 0.125 | 0.017 | 0 | 359000 | 19000 | 0.70856 | 1.039 | 0.081 | 0.012441
K4-4 | 40.07 | 2 | 8 | 41800 | 1500 | 0 | 3370 | 750 | 0 | -60 | 200 | 0 | 76 | 17 | 0 | 0.073 | 0.069 | 0.17776 | 14 | 1.3 | 0.59482 | 0.39 | 0.16 | 0.43996 | 31 | 11 | 10.573 | 0 | 1 | 0.026333 | 0.28 | 0.14 | 0.41423 | 0.94 | 0.27 | 0.46743 | 12.1 | 5.3 | 1.3696 | 0.015 | 0.01 | 0.017602 | 0.139 | 0.076 | 0.18534 | 47 | 2.4 | 0.64282 | 33.1 | 4.1 | 3.327 | 0.01 | 0.014 | 0.058791 | 752 | 38 | 0.016778 | 236 | 13 | 0.4454 | 0.036 | 0.012 | 0.021274 | 17.5 | 1 | 0.093453 | 1890 | 100 | 0.1586 | 72 | 5.7 | 1.0314 | 0.005 | 0.0057 | 0.031888 | 0 | 0.013 | 0.077354 | 0.029 | 0.044 | 0.095879 | 0.147 | 0.019 | 0.0055518 | 379000 | 23000 | 95.184 | 1.005 | 0.082 | 0.011498
K-8-2 | 39.543 | 3 | 9 | 30200 | 1200 | 0 | 840 | 360 | 0 | -200 | 180 | 0 | 53 | 14 | 0 | 0.111 | 0.096 | 0.23679 | 14.1 | 1.4 | 0.79233 | 0.15 | 0.24 | 0.58605 | 2.9 | 5.9 | 14.084 | 0 | 1 | 0.035077 | 0.52 | 0.23 | 0.55178 | 1.73 | 0.4 | 0.62264 | 3.93 | 0.86 | 1.8244 | 0.0072 | 0.0082 | 0.023447 | 0.114 | 0.09 | 0.24688 | 52.9 | 3.7 | 0.85627 | 36.8 | 5.3 | 4.4317 | 0 | 1 | 0.078313 | 914 | 55 | 0.022349 | 230 | 16 | 0.5933 | 0.024 | 0.012 | 0.028338 | 0.81 | 0.12 | 0.12448 | 1970 | 120 | 0.21127 | 10.8 | 1.9 | 1.3739 | 0 | 1 | 0.042477 | 0.036 | 0.03 | 0.10304 | 0.012 | 0.049 | 0.12772 | 0.246 | 0.032 | 0.0073953 | 411000 | 28000 | 126.79 | 7.28 | 0.46 | 0.015316
K-8-2 | 41.257 | 3 | 10 | 32500 | 1200 | 0 | 1440 | 480 | 0 | -90 | 210 | 0 | 55 | 16 | 0 | 0.009 | 0.075 | 0.22192 | 14.6 | 1.3 | 0.74258 | 0.03 | 0.19 | 0.54925 | 5.7 | 4.1 | 13.199 | 0.017 | 0.013 | 0.032875 | 0.02 | 0.15 | 0.51713 | 1.7 | 0.38 | 0.58355 | 3.47 | 0.87 | 1.7099 | 0 | 1 | 0.021975 | 0.114 | 0.084 | 0.23138 | 50 | 3.4 | 0.80251 | 33.5 | 4.7 | 4.1535 | 0.045 | 0.036 | 0.073396 | 942 | 50 | 0.020946 | 216 | 12 | 0.55605 | 0.022 | 0.012 | 0.026559 | 1.02 | 0.15 | 0.11667 | 2050 | 110 | 0.198 | 9.5 | 1.6 | 1.2876 | 0 | 1 | 0.03981 | 0.006 | 0.018 | 0.09657 | 0.032 | 0.052 | 0.1197 | 0.234 | 0.027 | 0.0069309 | 375000 | 24000 | 118.83 | 6.54 | 0.46 | 0.014354
K-8-2 | 37.171 | 3 | 11 | 32700 | 1200 | 0 | 1660 | 320 | 0 | -100 | 190 | 0 | 62 | 18 | 0 | 0.04 | 0.077 | 0.20564 | 14.3 | 1.4 | 0.56508 | 0.28 | 0.19 | 0.41468 | 4.2 | 4.6 | 14.773 | 0.023 | 0.015 | 0.039763 | 0.1 | 0.18 | 0.5938 | 1.58 | 0.34 | 0.65028 | 4.12 | 0.9 | 1.6741 | 0.002 | 0.004 | 0.016685 | 0.12 | 0.093 | 0.2463 | 50.5 | 3.4 | 0.82588 | 33.3 | 5.2 | 4.2549 | 0.016 | 0.022 | 0 | 936 | 50 | 0.022338 | 207 | 11 | 0.41254 | 0.014 | 0.011 | 0.033789 | 0.99 | 0.16 | 0.13437 | 1990 | 120 | 0.15619 | 11.2 | 1.9 | 0.90561 | 0 | 1 | 0.036372 | 0.014 | 0.021 | 0.07008 | 0.012 | 0.051 | 0.11955 | 0.241 | 0.031 | 0.0060753 | 362000 | 24000 | 1.0261 | 7.17 | 0.43 | 0.013043
K-8-2 | 42.575 | 3 | 12 | 33500 | 1100 | 0 | 1820 | 390 | 0 | 40 | 180 | 0 | 53 | 14 | 0 | 0.091 | 0.076 | 0.19568 | 15 | 1.4 | 0.53771 | 0.11 | 0.19 | 0.3946 | 1 | 4.7 | 14.057 | 0.017 | 0.012 | 0.037837 | 0 | 0.14 | 0.56504 | 1.15 | 0.3 | 0.61879 | 2.95 | 0.76 | 1.593 | 0.029 | 0.017 | 0.015877 | 0.107 | 0.096 | 0.23437 | 54.6 | 3 | 0.78588 | 35.9 | 4.6 | 4.0488 | 0 | 1 | 0 | 919 | 50 | 0.021256 | 207 | 12 | 0.39256 | 0.021 | 0.011 | 0.032152 | 1.25 | 0.15 | 0.12786 | 2000 | 110 | 0.14863 | 14.6 | 2 | 0.86175 | 0 | 1 | 0.03461 | 0.022 | 0.02 | 0.066686 | 0 | 0.04 | 0.11376 | 0.233 | 0.026 | 0.0057811 | 376000 | 22000 | 0.97639 | 7 | 0.45 | 0.012411
K-8-2 | 65.743 | 4 | 13 | 30010 | 830 | 0 | 1220 | 270 | 0 | -80 | 140 | 0 | 55 | 12 | 0 | 0.015 | 0.06 | 0.20028 | 15.1 | 1.2 | 0.55035 | 0 | 0.15 | 0.40387 | 0.3 | 3.8 | 14.388 | 0 | 1 | 0.038726 | 0.08 | 0.16 | 0.57832 | 1.89 | 0.29 | 0.63333 | 3.8 | 0.73 | 1.6305 | 0.0012 | 0.0024 | 0.01625 | 0.046 | 0.064 | 0.23987 | 57.5 | 2.7 | 0.80434 | 48.3 | 4.8 | 4.144 | 0 | 1 | 0 | 1004 | 43 | 0.021755 | 224 | 11 | 0.40178 | 0.045 | 0.011 | 0.032908 | 1.43 | 0.15 | 0.13086 | 2087 | 84 | 0.15212 | 13.6 | 1.6 | 0.882 | 0.013 | 0.0086 | 0.035423 | 0.001 | 0.015 | 0.068253 | 0 | 0.037 | 0.11643 | 0.223 | 0.025 | 0.0059169 | 380000 | 17000 | 0.99934 | 8.64 | 0.43 | 0.012703
K-8-2 | 50.121 | 4 | 14 | 31610 | 950 | 0 | 990 | 350 | 0 | -90 | 170 | 0 | 61 | 15 | 0 | 0.136 | 0.08 | 0.20238 | 17.8 | 1.5 | 0.55611 | 0.04 | 0.16 | 0.4081 | 6.5 | 4.6 | 14.538 | 0.0084 | 0.0083 | 0.039132 | 0.06 | 0.16 | 0.58438 | 1.46 | 0.32 | 0.63996 | 3.63 | 0.9 | 1.6475 | 0.0019 | 0.0038 | 0.01642 | 0.095 | 0.075 | 0.24238 | 57.9 | 3.3 | 0.81276 | 46.5 | 5.1 | 4.1874 | 0 | 1 | 0 | 929 | 44 | 0.021983 | 207 | 12 | 0.40599 | 0.027 | 0.01 | 0.033252 | 0.87 | 0.12 | 0.13223 | 1939 | 95 | 0.15371 | 13.5 | 1.8 | 0.89123 | 0 | 1 | 0.035794 | 0.01 | 0.018 | 0.068967 | 0 | 0.041 | 0.11765 | 0.219 | 0.026 | 0.0059788 | 382000 | 21000 | 1.0098 | 7.82 | 0.4 | 0.012836
K-8-2 | 45.239 | 4 | 15 | 31110 | 920 | 0 | 890 | 340 | 0 | -150 | 170 | 0 | 51 | 13 | 0 | 0.081 | 0.072 | 0.18482 | 16.4 | 1.5 | 0.65913 | 0.05 | 0.18 | 0.46034 | 4.1 | 3.9 | 11.754 | 0.0025 | 0.0049 | 0.043541 | 0.25 | 0.21 | 0.51264 | 1.79 | 0.34 | 0.62746 | 2.89 | 0.69 | 1.465 | 0 | 1 | 0 | 0.093 | 0.075 | 0.22752 | 59 | 3.5 | 0.76691 | 48.2 | 5.8 | 3.9081 | 0 | 1 | 0.060176 | 939 | 48 | 0.02667 | 213 | 12 | 0.45855 | 0.033 | 0.012 | 0.028379 | 1.59 | 0.16 | 0.11342 | 2020 | 110 | 0.19468 | 11.6 | 1.9 | 1.2409 | 0 | 1 | 0.014353 | 0 | 0.018 | 0.092126 | 0 | 0.047 | 0.11318 | 0.199 | 0.026 | 0.0040418 | 352000 | 21000 | 1.1645 | 7.39 | 0.48 | 0.01339
K-8-2 | 37.072 | 4 | 16 | 30880 | 990 | 0 | 760 | 340 | 0 | -120 | 170 | 0 | 45 | 13 | 0 | 0.02948 | 0.07504 | 0 | 19.296 | 2.01 | 0 | 0.0804 | 0.1876 | 0 | 6.968 | 5.226 | 0 | 0 | 13.4 | 0 | 0.1742 | 0.201 | 0 | 1.7688 | 0.4288 | 0 | 4.288 | 0.9514 | 0 | 0.010452 | 0.010452 | 0 | 0.05092 | 0.08576 | 0 | 59.496 | 4.02 | 0 | 48.106 | 5.762 | 0 | 0 | 13.4 | 0 | 897.8 | 54.94 | 0 | 195.372 | 12.864 | 0 | 0.017688 | 0.012328 | 0 | 1.2462 | 0.1608 | 0 | 1943 | 120.6 | 0 | 7.37 | 1.608 | 0 | 0 | 1 | 0 | 0.0067 | 0.02278 | 0 | 0 | 0.04958 | 0 | 0.21976 | 0.03082 | 0 | 365820 | 21440 | 0 | 7.6514 | 0.469 | 0
K-7-5 | 33.141 | 13 | 44 | 29400 | 1100 | 0 | 1370 | 360 | 0 | -80 | 140 | 0 | 58 | 18 | 0 | 0 | 0.07 | 0.25312 | 21.1 | 6.1 | 0.84371 | 0 | 0.16 | 0.47957 | 5.6 | 5.3 | 12.784 | 0.019 | 0.015 | 0.028803 | 0.01 | 0.14 | 0.59819 | 1.61 | 0.35 | 0.64495 | 4.4 | 1.3 | 1.5604 | 0 | 1 | 0 | 0.066 | 0.088 | 0.26228 | 52.7 | 3.7 | 0.76407 | 152 | 13 | 4.6576 | 0 | 1 | 0.073783 | 1016 | 60 | 0.021056 | 164.4 | 9.6 | 0.50623 | 0.077 | 0.018 | 0.029206 | 16.4 | 1.1 | 0.11228 | 2100 | 130 | 0.19425 | 38 | 3.7 | 1.2412 | 0 | 1 | 0.024743 | 0.071 | 0.028 | 0.040666 | 0.108 | 0.067 | 0.15148 | 0.338 | 0.04 | 0.0069674 | 361000 | 19000 | 1.2858 | 26.4 | 1.6 | 0.015525
K-7-5 | 47.593 | 13 | 45 | 31260 | 930 | 0 | 1910 | 330 | 0 | -100 | 130 | 0 | 65 | 15 | 0 | 0.019 | 0.076 | 0.2215 | 14.8 | 1.2 | 0.73833 | 0.21 | 0.14 | 0.41967 | 4 | 3.6 | 11.188 | 0 | 1 | 0.025206 | 0.02 | 0.14 | 0.52347 | 1.6 | 0.3 | 0.56439 | 2.79 | 0.56 | 1.3655 | 0 | 1 | 0 | 0.048 | 0.061 | 0.22952 | 53.1 | 2.9 | 0.66863 | 143 | 11 | 4.0758 | 0 | 1 | 0.064567 | 1068 | 47 | 0.018426 | 177.8 | 9.5 | 0.443 | 0.076 | 0.017 | 0.025558 | 17.68 | 0.92 | 0.09826 | 2047 | 99 | 0.16998 | 35.7 | 3.2 | 1.0862 | 0 | 1 | 0.021652 | 0.042 | 0.018 | 0.035586 | 0.09 | 0.056 | 0.13256 | 0.331 | 0.032 | 0.0060972 | 363000 | 18000 | 1.1252 | 26.5 | 1.4 | 0.013586
K-7-5 | 51.829 | 13 | 46 | 31900 | 1100 | 0 | 1960 | 310 | 0 | 200 | 140 | 0 | 42 | 11 | 0 | 0.002 | 0.068 | 0.27846 | 12.9 | 1 | 0.77564 | 0.13 | 0.13 | 0.58122 | 4.7 | 3 | 16.17 | 0.003 | 0.0043 | 0.03716 | 0.09 | 0.14 | 0.7417 | 1.57 | 0.32 | 0.82648 | 4.7 | 1.1 | 1.2545 | 0 | 1 | 0 | 0.03 | 0.059 | 0.31481 | 52.1 | 2.9 | 1.1154 | 144.9 | 9.1 | 8.9246 | 0 | 1 | 0.095189 | 997 | 57 | 0.037812 | 163.8 | 9.1 | 0.40169 | 0.056 | 0.012 | 0.026165 | 18.54 | 0.95 | 0.087246 | 2040 | 110 | 0.18163 | 38 | 3.3 | 0 | 0 | 1 | 0 | 0.04 | 0.017 | 0.052313 | 0.136 | 0.05 | 0.16873 | 0.381 | 0.035 | 0 | 376000 | 20000 | 1.9658 | 27.3 | 1.5 | 0.017481
K-7-5 | 39.869 | 14 | 47 | 30800 | 1100 | 0 | 1430 | 300 | 0 | 120 | 150 | 0 | 44 | 13 | 0 | 0.044 | 0.076 | 0.21776 | 6.88 | 0.94 | 0.71604 | 0.11 | 0.18 | 0.57218 | 1.8 | 3.3 | 12.892 | 0.0026 | 0.0052 | 0.031848 | 0.05 | 0.15 | 0.58597 | 1.84 | 0.31 | 0.54156 | 9 | 2.5 | 1.5255 | 0.0087 | 0.0086 | 0.029727 | 0.04 | 0.066 | 0.25593 | 52.5 | 3.1 | 1.0038 | 160 | 13 | 4.617 | 0 | 1 | 0.093611 | 629 | 34 | 0.03766 | 76.7 | 5.2 | 0.42179 | 0.046 | 0.013 | 0.025289 | 8.72 | 0.67 | 0.12584 | 1214 | 62 | 0.16663 | 45.4 | 4.3 | 0.74106 | 0 | 0.00033 | 0.14592 | 0.02 | 0.014 | 0.064352 | 0.064 | 0.061 | 0.13402 | 0.315 | 0.034 | 0.0045031 | 369000 | 19000 | 1.2689 | 25.4 | 1.5 | 0.019332
K-7-5 | 42.61 | 14 | 48 | 31800 | 1000 | 0 | 2020 | 290 | 0 | -20 | 120 | 0 | 56 | 16 | 0 | 0.017 | 0.062 | 0.20788 | 6.6 | 0.73 | 0.68356 | 0.18 | 0.14 | 0.54623 | 6.4 | 3.6 | 12.307 | 0.0036 | 0.0051 | 0.030403 | 0.1 | 0.15 | 0.55939 | 1.99 | 0.31 | 0.51699 | 39.7 | 8.9 | 1.4563 | 0 | 1 | 0.028379 | 0.086 | 0.062 | 0.24432 | 48.3 | 2.9 | 0.95831 | 154 | 14 | 4.4075 | 0 | 1 | 0.089365 | 593 | 33 | 0.035952 | 77.7 | 4.4 | 0.40266 | 0.038 | 0.012 | 0.024142 | 8.32 | 0.57 | 0.12013 | 1178 | 55 | 0.15907 | 38.1 | 3.6 | 0.70745 | 0 | 0.00021 | 0.1393 | 0.032 | 0.016 | 0.061434 | 0.05 | 0.052 | 0.12794 | 0.293 | 0.032 | 0.0042988 | 365000 | 23000 | 1.2114 | 25.9 | 1.6 | 0.018456
K-7-5 | 44.105 | 14 | 49 | 33200 | 1200 | 0 | 2100 | 320 | 0 | 0 | 140 | 0 | 45 | 13 | 0 | 0.092 | 0.063 | 0.20361 | 6.67 | 0.74 | 0.93878 | 0.09 | 0.14 | 0.45579 | 0 | 3 | 13.023 | 0.018 | 0.012 | 0.071676 | 0 | 0.12 | 0.46312 | 1.97 | 0.3 | 0.73978 | 2.67 | 0.57 | 1.5988 | 0 | 1 | 0.027886 | 0.113 | 0.06 | 0.28289 | 48.7 | 2.7 | 0.94777 | 140 | 10 | 5.5786 | 0 | 1 | 0.076528 | 537 | 28 | 0.055941 | 69.1 | 5 | 0.49283 | 0.0297 | 0.0097 | 0.025992 | 7.05 | 0.5 | 0.10856 | 1125 | 57 | 0.1505 | 45.4 | 4.4 | 0.97105 | 0 | 0.00017 | 0 | 0.016 | 0.011 | 0.042206 | 0.016 | 0.049 | 0.16588 | 0.322 | 0.031 | 0 | 369000 | 19000 | 2.0338 | 25.5 | 1.3 | 0.016135
K-7-5 | 22.426 | 14 | 50 | 34100 | 1600 | 0 | 2250 | 650 | 0 | -20 | 180 | 0 | 49 | 22 | 0 | 0.143 | 0.083 | 0.22363 | 8.8 | 1.3 | 1.0311 | 0.09 | 0.16 | 0.5006 | 5.4 | 5.5 | 14.304 | 0 | 1 | 0.078722 | 0.11 | 0.17 | 0.50864 | 2.01 | 0.4 | 0.8125 | 3.61 | 0.93 | 1.756 | 0 | 1 | 0.030627 | 0.012 | 0.058 | 0.31069 | 47.8 | 4.1 | 1.0409 | 164 | 19 | 6.127 | 0 | 1 | 0.084051 | 534 | 39 | 0.06144 | 71.6 | 4.8 | 0.54128 | 0.028 | 0.015 | 0.028547 | 6.41 | 0.61 | 0.11923 | 1062 | 56 | 0.16529 | 32.5 | 3.4 | 1.0665 | 0 | 9.3e-05 | 0 | 0.016 | 0.014 | 0.046355 | 0.066 | 0.065 | 0.18219 | 0.311 | 0.047 | 0 | 363000 | 28000 | 2.2337 | 25.2 | 2 | 0.017721
K-1A-5 | 22.426 | 15 | 51 | 31200 | 1600 | 0 | 1580 | 400 | 0 | -30 | 200 | 0 | 47 | 23 | 0 | 0.122 | 0.099 | 0.27582 | 19.4 | 5.2 | 0.95235 | 0 | 0.18 | 0.49104 | 0 | 3.9 | 12.823 | 0 | 1 | 0.040018 | 0.04 | 0.2 | 0.6186 | 3.92 | 0.76 | 0.83214 | 2.08 | 0.84 | 1.5551 | 0.0032 | 0.0064 | 0.026718 | 0.045 | 0.089 | 0.27005 | 52.2 | 4 | 0.96407 | 179 | 16 | 5.4918 | 0.056 | 0.049 | 0.052141 | 452 | 38 | 0.020925 | 129 | 11 | 0.61337 | 0.031 | 0.013 | 0.027296 | 2.1 | 0.28 | 0.1004 | 850 | 67 | 0.21595 | 16.5 | 2.9 | 1.7885 | 0 | 1 | 0.024589 | 0.025 | 0.018 | 0.048989 | 0.13 | 0.061 | 0.14969 | 0.081 | 0.02 | 0 | 381000 | 30000 | 1.3414 | 31.7 | 2.9 | 0.017118
K-1A-5 | 22.8 | 15 | 52 | 32400 | 1700 | 0 | 1760 | 420 | 0 | 70 | 190 | 0 | 32 | 19 | 0 | 0.106 | 0.091 | 0.28869 | 12.6 | 1.8 | 0.90999 | 0 | 0.18 | 0.56807 | 0.7 | 4.3 | 16.177 | 0 | 1 | 0.035237 | 0.09 | 0.22 | 0.60465 | 3.58 | 0.6 | 0.58354 | 2.77 | 0.89 | 2.0548 | 0 | 1 | 0.072807 | 0.13 | 0.092 | 0.34858 | 48.6 | 4.2 | 1.1251 | 184 | 20 | 6.4954 | 0 | 1 | 0 | 348 | 28 | 0.025759 | 112 | 11 | 0.38213 | 0.027 | 0.013 | 0.029426 | 1.19 | 0.21 | 0.14958 | 714 | 57 | 0.21698 | 13.2 | 2.3 | 1.145 | 0 | 1 | 0.03027 | 0.054 | 0.028 | 0.035638 | 0.125 | 0.068 | 0.16487 | 0.079 | 0.019 | 0.0085238 | 380000 | 31000 | 2.1681 | 29 | 2.3 | 0.016686
K-1A-5 | 25.541 | 16 | 53 | 28300 | 1100 | 0 | 1100 | 450 | 0 | -50 | 190 | 0 | 45 | 17 | 0 | 0.136 | 0.092 | 0.24661 | 12.4 | 1.5 | 0.91857 | 0 | 0.18 | 0.47575 | 1.3 | 3.6 | 16.975 | 0 | 1 | 0.043877 | 0 | 0.19 | 0.64905 | 6.42 | 0.81 | 0.76417 | 2.01 | 0.83 | 1.517 | 0 | 1 | 0 | 0.13 | 0.11 | 0.33853 | 51.9 | 4.1 | 1.0364 | 201 | 16 | 5.5911 | 0 | 1 | 0.092464 | 623 | 37 | 0.045476 | 110.9 | 8 | 0.34075 | 0.037 | 0.016 | 0.027093 | 3.42 | 0.36 | 0.12436 | 1217 | 73 | 0.24328 | 14.2 | 2.4 | 1.6482 | 0 | 1 | 0.031007 | 0.008 | 0.023 | 0.097407 | 0.07 | 0.08 | 0.15999 | 0.06 | 0.017 | 0.00622 | 365000 | 23000 | 1.2831 | 29.9 | 2.1 | 0.020919
K-1A-5 | 22.675 | 16 | 54 | 29900 | 1100 | 0 | 1190 | 300 | 0 | 260 | 210 | 0 | 44 | 15 | 0 | 0.115 | 0.086 | 0.24368 | 10.1 | 1 | 0.90764 | 0.03 | 0.2 | 0.47009 | 4.9 | 4.2 | 16.773 | 0 | 1 | 0.043355 | 0 | 0.19 | 0.64133 | 6.31 | 0.94 | 0.75508 | 1.76 | 0.68 | 1.4989 | 0 | 1 | 0 | 0.128 | 0.099 | 0.33451 | 52.9 | 4 | 1.0241 | 193 | 16 | 5.5246 | 0 | 1 | 0.091364 | 516 | 40 | 0.044935 | 92.1 | 7.5 | 0.33669 | 0.029 | 0.014 | 0.026771 | 2.79 | 0.34 | 0.12288 | 964 | 70 | 0.24039 | 11.4 | 2.7 | 1.6286 | 0 | 1 | 0.030639 | 0.016 | 0.024 | 0.096249 | 0.051 | 0.065 | 0.15809 | 0.076 | 0.02 | 0.006146 | 382000 | 26000 | 1.2678 | 28.5 | 1.9 | 0.02067
K-1A-5 | 28.157 | 16 | 55 | 30700 | 1200 | 0 | 1260 | 380 | 0 | 60 | 170 | 0 | 45 | 17 | 0 | 0.051 | 0.076 | 0.2554 | 17.5 | 2.5 | 1.1496 | 0 | 0.17 | 0.51923 | 5.1 | 3.7 | 15.017 | 0 | 1 | 0.045848 | 0.03 | 0.17 | 0.76914 | 5.09 | 0.71 | 0.95151 | 1.91 | 0.81 | 2.2382 | 0 | 1 | 0 | 0.16 | 0.1 | 0.37438 | 50.6 | 3.6 | 1.1608 | 205 | 17 | 6.7654 | 0 | 1 | 0.084006 | 596 | 33 | 0.046284 | 101.7 | 6.5 | 0.35605 | 0.026 | 0.012 | 0.022329 | 3.68 | 0.37 | 0.10489 | 1161 | 63 | 0.23697 | 12 | 1.9 | 1.2913 | 0 | 1 | 0.039385 | 0.011 | 0.021 | 0.098237 | 0.064 | 0.07 | 0.18528 | 0.056 | 0.016 | 0 | 374000 | 23000 | 2.1481 | 29.2 | 1.7 | 0.026166
K-3-3 | 44.603 | 17 | 56 | 29500 | 1100 | 0 | 1130 | 230 | 0 | -90 | 130 | 0 | 48 | 13 | 0 | 0 | 0.065 | 0.22561 | 13.8 | 2.2 | 0.77804 | 0 | 0.14 | 0.47769 | 1.3 | 3.5 | 11.361 | 0 | 1 | 0.039405 | 0.38 | 0.15 | 0.51101 | 2 | 0.37 | 0.70367 | 2.35 | 0.56 | 24.396 | 0 | 1 | 0 | 0.068 | 0.065 | 0.34671 | 48.6 | 3.1 | 0.96302 | 71.1 | 7.7 | 4.2623 | 0 | 1 | 0.072333 | 431 | 25 | 0.028806 | 139.2 | 8.5 | 0.36969 | 0.083 | 0.016 | 0.032155 | 15.83 | 0.9 | 0.095695 | 906 | 46 | 0.22308 | 84.9 | 6.1 | 1.4856 | 0 | 1 | 0.017265 | 0.03 | 0.015 | 0.059193 | 0.043 | 0.054 | 0.13205 | 0.224 | 0.027 | 0.0048616 | 382000 | 22000 | 1.1714 | 2.45 | 0.16 | 0.016753
K-3-3 | 36.256 | 17 | 57 | 30700 | 1200 | 0 | 1400 | 290 | 0 | 70 | 160 | 0 | 18 | 10 | 0 | 0.1 | 0.078 | 0.25653 | 15.1 | 1.6 | 1.0811 | 0.03 | 0.13 | 0.56008 | 2.1 | 3.9 | 19.655 | 0.016 | 0.012 | 0 | 0.24 | 0.16 | 0.8637 | 2.12 | 0.37 | 0.90819 | 1.88 | 0.59 | 1.9291 | 0 | 1 | 0 | 0.106 | 0.08 | 0.35125 | 48.6 | 3.2 | 1.8273 | 77.4 | 8.2 | 5.6085 | 0 | 1 | 0 | 415 | 21 | 0.033631 | 140.2 | 8.2 | 0.35728 | 0.092 | 0.019 | 0.018863 | 16.4 | 1.1 | 0.1501 | 899 | 52 | 0.2931 | 84.1 | 7.4 | 1.0705 | 0 | 1 | 0 | 0.036 | 0.022 | 0.064616 | 0.021 | 0.056 | 0.21469 | 0.251 | 0.031 | 0 | 379000 | 22000 | 2.1956 | 2.35 | 0.16 | 0.028649
K-3-3 | 32.892 | 18 | 58 | 29100 | 1200 | 0 | 5150 | 440 | 0 | 530 | 160 | 0 | 64 | 17 | 0 | 0.016 | 0.077 | 0.2896 | 13 | 1.3 | 0.96613 | 0.81 | 0.2 | 0.47411 | 11.1 | 4 | 12.32 | 0.0023 | 0.0047 | 0.030778 | 0.3 | 0.18 | 0.59318 | 2.62 | 0.45 | 0.79108 | 2.31 | 0.66 | 1.7572 | 0 | 1 | 0.028729 | 0.107 | 0.082 | 0.30264 | 44.4 | 3.3 | 1.1227 | 51.4 | 7.1 | 5.6268 | 0 | 1 | 0 | 374 | 23 | 0.0225 | 130.2 | 9.8 | 0.33456 | 0.159 | 0.026 | 0.040826 | 20.4 | 1.4 | 0.17661 | 793 | 47 | 0.2999 | 71.3 | 6.6 | 1.2149 | 0.0056 | 0.0082 | 0.026439 | 0.037 | 0.02 | 0.052804 | 0.009 | 0.073 | 0.18343 | 0.303 | 0.036 | 0 | 387000 | 22000 | 1.5911 | 2.25 | 0.15 | 0.020039
K-3-3 | 30.275 | 18 | 59 | 26800 | 1100 | 0 | 4270 | 420 | 0 | 330 | 160 | 0 | 64 | 18 | 0 | 0 | 0.092 | 0.31306 | 11.2 | 1.3 | 1.0444 | 0.72 | 0.19 | 0.51252 | 7.5 | 3.9 | 13.318 | 0.034 | 0.02 | 0.033271 | 0.3 | 0.23 | 0.64123 | 1.95 | 0.39 | 0.85517 | 1.96 | 0.69 | 1.8996 | 0 | 1 | 0.031056 | 0.025 | 0.063 | 0.32716 | 45.3 | 3.1 | 1.2137 | 61.6 | 7.7 | 6.0826 | 0 | 1 | 0 | 416 | 22 | 0.024322 | 145.6 | 8.6 | 0.36166 | 0.102 | 0.026 | 0.044133 | 20.2 | 1.3 | 0.19092 | 866 | 54 | 0.32419 | 78.3 | 7 | 1.3133 | 0 | 1 | 0.028581 | 0.033 | 0.02 | 0.057081 | 0.003 | 0.069 | 0.19829 | 0.317 | 0.038 | 0 | 393000 | 24000 | 1.72 | 2.4 | 0.19 | 0.021662
K-3-3 | 25.665 | 18 | 60 | 25710 | 830 | 0 | 2270 | 430 | 0 | 350 | 180 | 0 | 63 | 20 | 0 | 0 | 0.1 | 0.33906 | 10.7 | 1.4 | 1.1311 | 0.37 | 0.23 | 0.55508 | 6.9 | 6.4 | 14.424 | 0.008 | 0.011 | 0.036034 | 0 | 0.17 | 0.69448 | 1.96 | 0.44 | 0.92618 | 2.9 | 1 | 2.0573 | 0 | 1 | 0.033635 | 0.013 | 0.072 | 0.35433 | 39 | 3.1 | 1.3145 | 50.8 | 8.5 | 6.5877 | 0 | 1 | 0 | 383 | 21 | 0.026342 | 133.2 | 8.6 | 0.39169 | 0.107 | 0.028 | 0.047798 | 16.9 | 1.2 | 0.20677 | 822 | 47 | 0.35112 | 74.1 | 7.4 | 1.4224 | 0 | 1 | 0.030955 | 0.03 | 0.02 | 0.061821 | 0 | 0.066 | 0.21476 | 0.311 | 0.048 | 0 | 424000 | 23000 | 1.8628 | 2.32 | 0.14 | 0.023461
K-13-15 | 49.657 | 19 | 61 | 47400 | 1600 | 0 | 2710 | 750 | 0 | 140 | 220 | 0 | 55 | 13 | 0 | 0.031 | 0.041 | 0.16353 | 10.71 | 0.88 | 0.5213 | 0.12 | 0.13 | 0.41756 | 3 | 1.6 | 9.8145 | 0 | 1 | 0.023588 | 0.1 | 0.079 | 0.2933 | 0 | 0.17 | 0.9526 | 1.39 | 0.33 | 2.9667 | 0.0034 | 0.003 | 0.022431 | 0.071 | 0.038 | 0.17455 | 15.43 | 0.92 | 0.77375 | 30.3 | 3.4 | 2.518 | 0 | 1 | 0.03078 | 634 | 36 | 0.0087839 | 115.2 | 6.6 | 0.33802 | 0.073 | 0.017 | 0.047176 | 6.8 | 0.42 | 0.10604 | 834 | 37 | 0.26241 | 38 | 2.9 | 1.0062 | 0.001 | 0.0019 | 0.022511 | 0.0018 | 0.0026 | 0.028846 | 0 | 0.082 | 0.21393 | 0.115 | 0.012 | 0.0080437 | 322000 | 17000 | 0.17249 | 38.4 | 2 | 0.012479
K-13-15 | 49.966 | 19 | 62 | 49500 | 1400 | 0 | 4210 | 700 | 0 | 170 | 220 | 0 | 57 | 14 | 0 | 0.047 | 0.041 | 0.15684 | 11.1 | 1 | 0.49995 | 0.25 | 0.12 | 0.40046 | 3.3 | 1.5 | 9.4126 | 0 | 1 | 0.022622 | 0.079 | 0.069 | 0.28129 | 0 | 0.15 | 0.91359 | 1.66 | 0.33 | 2.8452 | 0 | 1 | 0.021513 | 0.03 | 0.029 | 0.1674 | 15.78 | 0.88 | 0.74206 | 34.6 | 3.8 | 2.4149 | 0.0046 | 0.0065 | 0.029519 | 624 | 33 | 0.0084242 | 113.9 | 6.2 | 0.32418 | 0.077 | 0.014 | 0.045244 | 6.9 | 0.38 | 0.1017 | 842 | 36 | 0.25166 | 34.9 | 2.7 | 0.96501 | 0 | 1 | 0.021589 | 0.0119 | 0.0061 | 0.027664 | 0 | 0.067 | 0.20517 | 0.122 | 0.012 | 0.0077143 | 327000 | 16000 | 0.16542 | 37.4 | 1.9 | 0.011968
K-13-15 | 65.126 | 19 | 63 | 51500 | 1200 | 0 | 3950 | 610 | 0 | 40 | 180 | 0 | 73 | 13 | 0 | 0.056 | 0.034 | 0.14407 | 10.84 | 0.8 | 0.45927 | 0.184 | 0.087 | 0.36787 | 2.8 | 1.5 | 8.6466 | 0.0024 | 0.0024 | 0.020781 | 0.077 | 0.066 | 0.2584 | 0 | 0.12 | 0.83924 | 1.54 | 0.29 | 2.6137 | 0.0028 | 0.0025 | 0.019762 | 0.063 | 0.028 | 0.15378 | 15.66 | 0.76 | 0.68167 | 30.7 | 2.9 | 2.2184 | 0 | 1 | 0.027117 | 667 | 28 | 0.0077386 | 113.7 | 5.1 | 0.2978 | 0.066 | 0.011 | 0.041562 | 6.68 | 0.35 | 0.093426 | 849 | 34 | 0.23118 | 34.5 | 2.1 | 0.88647 | 0 | 1 | 0.019832 | 0.0157 | 0.0062 | 0.025413 | 0 | 0.053 | 0.18847 | 0.11 | 0.011 | 0.0070866 | 305000 | 13000 | 0.15196 | 36.1 | 1.6 | 0.010994
K-13-15 | 44.861 | 19 | 64 | 50500 | 1600 | 0 | 4500 | 2200 | 0 | 230 | 200 | 0 | 82 | 17 | 0 | 0.029 | 0.04 | 0.15395 | 14.4 | 1.3 | 0.5028 | 0.1 | 0.12 | 0.31986 | 2.3 | 1.7 | 6.6849 | 0.0076 | 0.0056 | 0.023857 | 0.02 | 0.072 | 0.33201 | 0.17 | 0.17 | 0.71389 | 1.48 | 0.29 | 0.88026 | 0 | 1 | 0.020386 | 0.062 | 0.039 | 0.17089 | 17.4 | 1.1 | 0.68584 | 28.8 | 2.9 | 2.2467 | 0.0048 | 0.0068 | 0.027973 | 678 | 35 | 0.01899 | 115.6 | 6.5 | 0.30869 | 0.077 | 0.012 | 0.03796 | 7.12 | 0.45 | 0.10203 | 869 | 40 | 0.24614 | 36.2 | 2.4 | 0.81171 | 0 | 1 | 0.018439 | 0.0136 | 0.0069 | 0.033091 | 0 | 0.07 | 0.11527 | 0.123 | 0.014 | 0.0026415 | 311000 | 18000 | 0.83003 | 35 | 2.2 | 0.0097849
K-13-15 | 31.867 | 19 | 65 | 48900 | 1900 | 0 | 2800 | 550 | 0 | -110 | 240 | 0 | 97 | 25 | 0 | 0.055 | 0.047 | 0.17296 | 12.1 | 1.3 | 0.56488 | 0.19 | 0.16 | 0.35936 | 2.2 | 2.1 | 7.5104 | 0 | 1 | 0.026803 | 0.1 | 0.11 | 0.37301 | 0 | 0.22 | 0.80204 | 1.83 | 0.44 | 0.98896 | 0 | 1 | 0.022903 | 0.047 | 0.037 | 0.19199 | 17.9 | 1.3 | 0.77053 | 30.9 | 3.9 | 2.5242 | 0 | 1 | 0.031427 | 688 | 49 | 0.021335 | 113.1 | 8.3 | 0.34681 | 0.083 | 0.017 | 0.042647 | 6.87 | 0.48 | 0.11463 | 905 | 59 | 0.27653 | 41.9 | 3.9 | 0.91195 | 0 | 1 | 0.020716 | 0 | 1 | 0.037177 | 0 | 0.087 | 0.1295 | 0.127 | 0.016 | 0.0029677 | 328000 | 22000 | 0.93252 | 33.5 | 2 | 0.010993
K-13-15 | 43.624 | 20 | 66 | 44300 | 1700 | 0 | 1760 | 480 | 0 | -280 | 190 | 0 | 86 | 18 | 0 | 0.013 | 0.039 | 0.17599 | 12.5 | 1.1 | 0.57479 | 0.06 | 0.13 | 0.36566 | 4.6 | 2 | 7.6421 | 0.0044 | 0.0044 | 0.027273 | 0 | 0.083 | 0.37955 | 0.68 | 0.19 | 0.81611 | 2.69 | 0.48 | 1.0063 | 0 | 1 | 0.023305 | 0.057 | 0.037 | 0.19536 | 19.5 | 1.3 | 0.78405 | 32 | 3.5 | 2.5685 | 0.015 | 0.013 | 0.031979 | 672 | 38 | 0.02171 | 92.6 | 5.2 | 0.3529 | 0.04 | 0.011 | 0.043395 | 7.07 | 0.44 | 0.11664 | 994 | 56 | 0.28138 | 44.9 | 3.1 | 0.92794 | 0 | 1 | 0.021079 | 0.0204 | 0.0095 | 0.037829 | 0.143 | 0.073 | 0.13177 | 0.138 | 0.017 | 0.0030198 | 328000 | 19000 | 0.94888 | 35.3 | 2.1 | 0.011186
K-13-15 | 36.353 | 20 | 67 | 44100 | 1600 | 0 | 1930 | 500 | 0 | 100 | 210 | 0 | 71 | 18 | 0 | 0.007 | 0.056 | 0.18346 | 13.9 | 1.6 | 0.59917 | 0.02 | 0.14 | 0.38117 | 2.2 | 2 | 7.9662 | 0.0097 | 0.0077 | 0.028429 | 0.08 | 0.11 | 0.39565 | 0.37 | 0.19 | 0.85072 | 2.4 | 0.48 | 1.049 | 0.0013 | 0.0026 | 0.024293 | 0.067 | 0.043 | 0.20365 | 19.9 | 1.3 | 0.8173 | 31 | 4.2 | 2.6774 | 0 | 1 | 0.033335 | 643 | 37 | 0.02263 | 96.8 | 5.8 | 0.36786 | 0.054 | 0.012 | 0.045235 | 7.24 | 0.45 | 0.12159 | 959 | 53 | 0.29332 | 45.5 | 3.7 | 0.9673 | 0 | 1 | 0.021973 | 0.028 | 0.014 | 0.039434 | 0.13 | 0.07 | 0.13736 | 0.115 | 0.016 | 0.0031479 | 317000 | 19000 | 0.98912 | 34.7 | 2.3 | 0.01166
K-13-15 | 36.353 | 20 | 68 | 43300 | 1700 | 0 | 2210 | 600 | 0 | -230 | 200 | 0 | 84 | 19 | 0 | 0 | 0.044 | 0.18513 | 11.2 | 1.2 | 0.73378 | 0 | 0.13 | 0.58965 | 2.4 | 2.1 | 14.139 | 0 | 1 | 0.033947 | 0 | 0.092 | 0.57788 | 0.55 | 0.2 | 0.72441 | 2.11 | 0.45 | 1.5746 | 0 | 1 | 0 | 0.043 | 0.036 | 0.25581 | 20.8 | 1.5 | 0.99945 | 32.2 | 4.4 | 2.9498 | 0 | 1 | 0.062252 | 670 | 39 | 0.045505 | 104.7 | 6.8 | 0.26363 | 0.061 | 0.012 | 0.031155 | 7.1 | 0.55 | 0.16084 | 948 | 59 | 0.36566 | 48.7 | 3.9 | 0.78991 | 0 | 1 | 0.046223 | 0.0074 | 0.0059 | 0.04152 | 0.08 | 0.076 | 0.22279 | 0.148 | 0.019 | 0.0058786 | 313000 | 20000 | 1.6173 | 35 | 2.2 | 0.015646
K-13-15 | 29.237 | 20 | 69 | 41600 | 1800 | 0 | 2710 | 690 | 0 | -40 | 250 | 0 | 63 | 16 | 0 | 0 | 0.051 | 0.19845 | 11 | 1.3 | 0.78657 | 0 | 0.15 | 0.63207 | 1.5 | 2.6 | 15.157 | 0 | 1 | 0.036389 | 0 | 0.14 | 0.61946 | 0.53 | 0.24 | 0.77653 | 2.25 | 0.59 | 1.6879 | 0.0014 | 0.0028 | 0 | 0.067 | 0.051 | 0.27421 | 22.1 | 1.5 | 1.0714 | 36.1 | 5.4 | 3.162 | 0 | 1 | 0.066731 | 658 | 43 | 0.048779 | 98.4 | 7.8 | 0.2826 | 0.056 | 0.012 | 0.033397 | 6.73 | 0.45 | 0.17241 | 965 | 64 | 0.39197 | 52.7 | 5.2 | 0.84674 | 0.0021 | 0.0042 | 0.049549 | 0 | 1 | 0.044507 | 0.067 | 0.08 | 0.23882 | 0.14 | 0.021 | 0.0063016 | 333000 | 25000 | 1.7336 | 36.4 | 2.4 | 0.016772
K-19-14 | 32.546 | 5 | 17 | 33900 | 1300 | 0 | 1000 | 360 | 0 | 80 | 180 | 0 | 67 | 19 | 0 | 0.036 | 0.071 | 0.18643 | 10.7 | 2.6 | 0.66485 | 0.06 | 0.18 | 0.46434 | 12 | 4.5 | 11.856 | 0 | 1 | 0.043919 | 0.03 | 0.16 | 0.5171 | 34 | 2.1 | 0.63291 | 2.41 | 0.82 | 1.4777 | 0.0045 | 0.0064 | 0 | 0.059 | 0.068 | 0.2295 | 56.6 | 3.6 | 0.77357 | 356 | 27 | 3.9421 | 0.007 | 0.015 | 0.060699 | 2230 | 140 | 0.026901 | 304 | 17 | 0.46253 | 0.063 | 0.017 | 0.028626 | 0.97 | 0.14 | 0.11441 | 4710 | 330 | 0.19638 | 2.33 | 0.8 | 1.2516 | 0 | 1 | 0.014478 | 0 | 0.018 | 0.092926 | 0.006 | 0.054 | 0.11417 | 0.118 | 0.02 | 0.0040769 | 373000 | 23000 | 1.1747 | 125.3 | 8.2 | 0.013507
K-19-14 | 37.59 | 5 | 18 | 34500 | 1200 | 0 | 1460 | 350 | 0 | -30 | 160 | 0 | 47 | 15 | 0 | 0.121 | 0.09 | 0.17752 | 10.6 | 1 | 0.63308 | 0.13 | 0.14 | 0.44215 | 6.4 | 4.7 | 11.289 | 0.0041 | 0.0057 | 0.04182 | 0.19 | 0.16 | 0.49239 | 32 | 2 | 0.60266 | 2.92 | 0.78 | 1.4071 | 0.0046 | 0.0065 | 0 | 0.186 | 0.097 | 0.21853 | 56.8 | 3.4 | 0.7366 | 365 | 29 | 3.7537 | 0 | 1 | 0.057799 | 2150 | 120 | 0.025616 | 288 | 20 | 0.44043 | 0.08 | 0.017 | 0.027258 | 1.12 | 0.15 | 0.10894 | 4600 | 250 | 0.18699 | 2.07 | 0.65 | 1.1918 | 0 | 1 | 0.013786 | 0.023 | 0.02 | 0.088486 | 0 | 0.049 | 0.10871 | 0.152 | 0.02 | 0.0038821 | 364000 | 23000 | 1.1185 | 122.5 | 7.6 | 0.012861
K-19-14 | 37.916 | 5 | 19 | 35400 | 1200 | 0 | 1520 | 370 | 0 | 40 | 160 | 0 | 51 | 16 | 0 | 0.112 | 0.073 | 0.17248 | 8.25 | 0.84 | 0.61511 | 0.24 | 0.16 | 0.4296 | 6.1 | 3.8 | 10.969 | 0.0042 | 0.0059 | 0.040633 | 0.15 | 0.16 | 0.47841 | 34 | 2.2 | 0.58555 | 2.36 | 0.71 | 1.3672 | 0.014 | 0.011 | 0 | 0.077 | 0.076 | 0.21233 | 53.4 | 3.3 | 0.71569 | 337 | 21 | 3.6472 | 0.018 | 0.021 | 0.056158 | 2430 | 140 | 0.024889 | 313 | 18 | 0.42793 | 0.057 | 0.015 | 0.026484 | 1.15 | 0.14 | 0.10585 | 4880 | 280 | 0.18168 | 3.48 | 0.88 | 1.158 | 0 | 1 | 0.013395 | 0.168 | 0.055 | 0.085974 | 0.024 | 0.048 | 0.10563 | 0.144 | 0.022 | 0.0037719 | 350000 | 20000 | 1.0868 | 115.8 | 6.5 | 0.012496
K-19-14 | 29.454 | 5 | 20 | 35500 | 1400 | 0 | 1650 | 420 | 0 | 100 | 180 | 0 | 58 | 19 | 0 | 0.039 | 0.07 | 0.19583 | 8.43 | 0.95 | 0.60639 | 0.16 | 0.19 | 0.46416 | 3.7 | 3.8 | 13.957 | 0.0059 | 0.0083 | 0.044242 | 0.22 | 0.17 | 0.43654 | 33.2 | 2.5 | 0.54712 | 2.5 | 0.98 | 1.2115 | 0.0083 | 0.0094 | 0.033415 | 0.057 | 0.086 | 0.26383 | 55.3 | 3.6 | 0.82544 | 373 | 27 | 3.0413 | 0.009 | 0.018 | 0.079958 | 2180 | 160 | 0.04543 | 285 | 19 | 0.48262 | 0.048 | 0.016 | 0.032353 | 1.31 | 0.17 | 0.12106 | 4840 | 330 | 0.17211 | 3.6 | 1 | 0.72632 | 0 | 1 | 0.026814 | 0.152 | 0.043 | 0.062853 | 0.038 | 0.053 | 0.13281 | 0.148 | 0.024 | 0.0075505 | 340000 | 21000 | 1.146 | 117.6 | 7.2 | 0.020271
K-19-14 | 27.664 | 5 | 21 | 36800 | 1500 | 0 | 1370 | 420 | 0 | 190 | 220 | 0 | 42 | 18 | 0 | 0 | 0.065 | 0.19203 | 10.2 | 1.2 | 0.59462 | 0.04 | 0.14 | 0.45515 | 6.7 | 4.3 | 13.686 | 0 | 1 | 0.043384 | 0.17 | 0.15 | 0.42807 | 27.7 | 2 | 0.5365 | 3.05 | 0.82 | 1.1879 | 0 | 1 | 0.032766 | 0.078 | 0.077 | 0.25871 | 54.9 | 3.9 | 0.80942 | 336 | 26 | 2.9823 | 0 | 1 | 0.078406 | 1940 | 120 | 0.044549 | 263 | 18 | 0.47326 | 0.074 | 0.021 | 0.031726 | 1.12 | 0.18 | 0.11871 | 4300 | 240 | 0.16877 | 4.2 | 1.1 | 0.71222 | 0 | 1 | 0.026293 | 0.431 | 0.09 | 0.061633 | 0.057 | 0.054 | 0.13023 | 0.149 | 0.029 | 0.007404 | 347000 | 24000 | 1.1238 | 113.6 | 7.2 | 0.019878
K-19-14 | 16.924 | 5 | 22 | 35800 | 2000 | 0 | 1450 | 460 | 0 | 60 | 180 | 0 | 45 | 21 | 0 | 0 | 0.1 | 0.22736 | 9.4 | 1.7 | 0.70403 | 0.37 | 0.23 | 0.5389 | 8 | 6.3 | 16.205 | 0 | 1 | 0.051367 | 0.17 | 0.22 | 0.50684 | 29.7 | 2.9 | 0.63521 | 2.26 | 0.88 | 1.4065 | 0 | 1 | 0.038795 | 0.05 | 0.11 | 0.30631 | 56.5 | 5.9 | 0.95836 | 355 | 39 | 3.531 | 0.037 | 0.051 | 0.092833 | 2090 | 200 | 0.052746 | 259 | 27 | 0.56034 | 0.052 | 0.02 | 0.037563 | 1.04 | 0.18 | 0.14055 | 4050 | 360 | 0.19982 | 1.8 | 1.2 | 0.84327 | 0 | 1 | 0.031131 | 0.146 | 0.056 | 0.072973 | 0 | 0.061 | 0.15419 | 0.147 | 0.034 | 0.0087664 | 342000 | 32000 | 1.3305 | 122 | 11 | 0.023535
K-19-14 | 17.443 | 6 | 23 | 34100 | 1900 | 0 | -360 | 480 | 0 | -170 | 230 | 0 | 51 | 20 | 0 | 0 | 0.11 | 0.22803 | 9.9 | 1.5 | 0.7061 | 0.02 | 0.19 | 0.54049 | 1.7 | 5.2 | 16.252 | 0 | 1 | 0.051518 | 0.07 | 0.21 | 0.50833 | 33.2 | 3 | 0.63708 | 2.94 | 0.92 | 1.4107 | 0.006 | 0.012 | 0.038909 | 0.13 | 0.11 | 0.30721 | 59.8 | 6.2 | 0.96118 | 378 | 47 | 3.5414 | 0.022 | 0.031 | 0.093106 | 2410 | 240 | 0.052901 | 324 | 28 | 0.56198 | 0.059 | 0.025 | 0.037674 | 1.28 | 0.25 | 0.14097 | 4750 | 400 | 0.20041 | 3.6 | 1.2 | 0.84575 | 0 | 1 | 0.031223 | 0.108 | 0.046 | 0.073188 | 0 | 0.054 | 0.15465 | 0.138 | 0.037 | 0.0087922 | 379000 | 35000 | 1.3345 | 127 | 13 | 0.023605
K-19-14 | 27.534 | 6 | 24 | 33400 | 1500 | 0 | -330 | 630 | 0 | -20 | 200 | 0 | 33 | 16 | 0 | 0 | 0.083 | 0.20725 | 9.5 | 1.3 | 0.64175 | 0.12 | 0.18 | 0.49123 | 2.3 | 3.7 | 14.771 | 0.0027 | 0.0054 | 0.046822 | 0.09 | 0.16 | 0.462 | 23.7 | 2.7 | 0.57902 | 2.36 | 0.75 | 1.2821 | 0 | 1 | 0.035363 | 0.019 | 0.07 | 0.27921 | 56.2 | 4.1 | 0.87357 | 368 | 31 | 3.2186 | 0 | 1 | 0.08462 | 1910 | 160 | 0.048079 | 262 | 22 | 0.51076 | 0.065 | 0.019 | 0.03424 | 0.88 | 0.14 | 0.12812 | 4070 | 350 | 0.18215 | 1.86 | 0.85 | 0.76867 | 0 | 1 | 0.028377 | 0.205 | 0.054 | 0.066518 | 0 | 0.048 | 0.14055 | 0.14 | 0.025 | 0.0079908 | 358000 | 28000 | 1.2128 | 121.7 | 9.5 | 0.021453
K-19-14 | 19.561 | 6 | 25 | 37400 | 2300 | 0 | -700 | 1600 | 0 | -310 | 220 | 0 | 41 | 17 | 0 | 0 | 0.083 | 0.31042 | 6.1 | 1.2 | 0.87946 | 0 | 0.19 | 0.55424 | 4.2 | 6.1 | 16.64 | 0 | 1 | 0.038408 | 0.1 | 0.22 | 0.58494 | 38.1 | 4.4 | 0.64203 | 1.52 | 0.77 | 1.6185 | 0 | 1 | 0.03585 | 0.13 | 0.12 | 0.24727 | 52.7 | 4.7 | 0.99896 | 363 | 34 | 4.9099 | 0 | 1 | 0 | 2510 | 280 | 0.038834 | 321 | 37 | 0.52682 | 0.053 | 0.021 | 0.030988 | 0.9 | 0.17 | 0.12762 | 5040 | 590 | 0.18524 | 2.3 | 0.98 | 0.63878 | 0 | 1 | 0.023582 | 0.085 | 0.034 | 0.066792 | 0 | 0.067 | 0.29683 | 0.136 | 0.033 | 0 | 328000 | 25000 | 2.1386 | 116 | 10 | 0.022909
K-19-14 | 21.554 | 6 | 26 | 34400 | 1800 | 0 | -1950 | 550 | 0 | 30 | 160 | 0 | 47 | 18 | 0 | 0 | 0.076 | 0.32689 | 6.9 | 1.3 | 0.92615 | 0 | 0.19 | 0.58366 | 0.2 | 5.1 | 17.523 | 0.0047 | 0.0095 | 0.040447 | 0.06 | 0.2 | 0.61599 | 23.4 | 2.5 | 0.67612 | 2.15 | 0.84 | 1.7044 | 0.0065 | 0.0091 | 0.037753 | 0.102 | 0.096 | 0.2604 | 55.6 | 4.1 | 1.052 | 362 | 27 | 5.1705 | 0 | 1 | 0 | 2100 | 150 | 0.040896 | 263 | 20 | 0.55478 | 0.06 | 0.021 | 0.032633 | 0.96 | 0.15 | 0.1344 | 3970 | 320 | 0.19508 | 3.6 | 1.3 | 0.67269 | 0 | 1 | 0.024834 | 0.076 | 0.032 | 0.070337 | 0 | 0.066 | 0.31259 | 0.155 | 0.036 | 0 | 370000 | 30000 | 2.2521 | 129 | 10 | 0.024125
K-19-14 | 23.174 | 6 | 27 | 35000 | 1600 | 0 | -2080 | 790 | 0 | -380 | 180 | 0 | 50 | 18 | 0 | 0 | 0.082 | 0.31012 | 6.4 | 1.2 | 0.87863 | 0 | 0.21 | 0.55371 | 3.6 | 5.3 | 16.624 | 0 | 1 | 0.038372 | 0.09 | 0.21 | 0.58439 | 30.3 | 2.7 | 0.64143 | 0.9 | 0.52 | 1.617 | 0 | 1 | 0.035817 | 0.076 | 0.079 | 0.24704 | 54.2 | 4.2 | 0.99802 | 357 | 31 | 4.9052 | 0.01 | 0.02 | 0 | 2270 | 210 | 0.038798 | 304 | 27 | 0.52632 | 0.052 | 0.021 | 0.030959 | 1.15 | 0.18 | 0.1275 | 4570 | 360 | 0.18507 | 2.42 | 0.98 | 0.63818 | 0 | 1 | 0.02356 | 0.071 | 0.036 | 0.066729 | 0 | 0.06 | 0.29655 | 0.154 | 0.026 | 0 | 349000 | 29000 | 2.1366 | 122 | 10 | 0.022887
Irokinda deposit
Ir-80-13 | 33.515 | 7 | 28 | 32100 | 1200 | 0 | 1720 | 420 | 0 | 90 | 170 | 0 | 44 | 14 | 0 | 0.099 | 0.087 | 0.19215 | 26.5 | 6 | 0.76487 | 0.07 | 0.2 | 0.49959 | 2.9 | 4.5 | 12.311 | 0.0088 | 0.0093 | 0.052075 | 0.14 | 0.17 | 0.46696 | 2.24 | 0.43 | 0.6925 | 4.6 | 1.1 | 1.7115 | 0.0082 | 0.0095 | 0 | 0.056 | 0.079 | 0.39789 | 46.8 | 3.1 | 0.88901 | 317 | 23 | 2.8336 | 0 | 1 | 0.064319 | 645 | 42 | 0.030966 | 45.9 | 3.5 | 0.35292 | 0.068 | 0.017 | 0.024328 | 1.44 | 0.18 | 0.073163 | 1351 | 70 | 0.18428 | 74.2 | 6.6 | 0.58426 | 0 | 1 | 0.03011 | 0.092 | 0.036 | 0.073195 | 0 | 0.089 | 0.19746 | 0.398 | 0.049 | 0.0043223 | 376000 | 25000 | 0.96095 | 59.5 | 4.1 | 0.017095
Ir-80-13 | 30.649 | 7 | 29 | 32300 | 1200 | 0 | 2200 | 400 | 0 | 180 | 180 | 0 | 54 | 18 | 0 | 0.04 | 0.092 | 0.20355 | 20.2 | 3.2 | 0.81024 | 0.33 | 0.24 | 0.52923 | 4 | 5.1 | 13.042 | 0 | 1 | 0.055164 | 0.38 | 0.22 | 0.49466 | 2.93 | 0.48 | 0.73358 | 5.4 | 1.1 | 1.813 | 0 | 1 | 0 | 0.162 | 0.095 | 0.42149 | 49 | 3.6 | 0.94175 | 334 | 27 | 3.0017 | 0 | 1 | 0.068135 | 604 | 40 | 0.032803 | 45.6 | 3.7 | 0.37385 | 0.079 | 0.021 | 0.025772 | 1.46 | 0.21 | 0.077504 | 1236 | 87 | 0.19522 | 71.8 | 6.1 | 0.61892 | 0.0022 | 0.0044 | 0.031896 | 0.089 | 0.039 | 0.077537 | 0 | 0.096 | 0.20917 | 0.41 | 0.047 | 0.0045787 | 372000 | 24000 | 1.018 | 55.6 | 3.6 | 0.018109
Ir-80-13 | 35.633 | 7 | 30 | 33800 | 1300 | 0 | 3350 | 790 | 0 | 110 | 180 | 0 | 54 | 17 | 0 | 0.028 | 0.075 | 0.19957 | 31.4 | 4.9 | 0.70814 | 0.31 | 0.19 | 0.44085 | 4.6 | 4.2 | 13.028 | 0 | 1 | 0.048011 | 0.12 | 0.17 | 0.5384 | 2.49 | 0.38 | 0.58982 | 6.6 | 1.2 | 1.3514 | 0 | 1 | 0.021221 | 0.156 | 0.088 | 0.27221 | 45.9 | 3.2 | 0.89145 | 280 | 20 | 3.5497 | 0 | 1 | 0.058236 | 517 | 34 | 0.023232 | 39.7 | 3.2 | 0.54137 | 0.045 | 0.015 | 0.023286 | 1.23 | 0.15 | 0.1013 | 1047 | 65 | 0.1393 | 66.5 | 6.5 | 0.89496 | 0 | 1 | 0.013889 | 0.098 | 0.035 | 0.054232 | 0 | 0.078 | 0.21461 | 0.433 | 0.05 | 0.0039109 | 383000 | 24000 | 1.2091 | 59.1 | 3.6 | 0.014487
Ir-80-13 | 28.406 | 8 | 31 | 32500 | 1100 | 0 | 990 | 420 | 0 | 0 | 200 | 0 | 65 | 19 | 0 | 0 | 0.082 | 0.21938 | 16.7 | 1.6 | 0.77844 | 0 | 0.18 | 0.48462 | 2.5 | 4.6 | 14.322 | 0.017 | 0.015 | 0.052777 | 0.06 | 0.19 | 0.59185 | 37.3 | 7.5 | 0.64838 | 4.4 | 1.2 | 1.4856 | 0 | 1 | 0.023327 | 0.012 | 0.061 | 0.29923 | 52.3 | 3.2 | 0.97996 | 331 | 26 | 3.9021 | 0.018 | 0.026 | 0.064018 | 578 | 38 | 0.025538 | 37.5 | 3.3 | 0.59511 | 0.046 | 0.018 | 0.025597 | 1.39 | 0.18 | 0.11136 | 1161 | 68 | 0.15313 | 70.9 | 7.3 | 0.98381 | 0 | 1 | 0.015267 | 0.168 | 0.047 | 0.059616 | 0.03 | 0.11 | 0.23592 | 0.303 | 0.034 | 0.0042992 | 370000 | 27000 | 1.3291 | 56.2 | 4.3 | 0.015925
Ir-80-13 | 40.242 | 8 | 32 | 33000 | 1000 | 0 | 840 | 390 | 0 | -50 | 140 | 0 | 54 | 16 | 0 | 0 | 0.07 | 0.19679 | 18.4 | 2.1 | 0.69827 | 0 | 0.16 | 0.43471 | 4.6 | 4.1 | 12.847 | 0.002 | 0.004 | 0.047342 | 0.08 | 0.16 | 0.5309 | 3.43 | 0.66 | 0.5816 | 5.45 | 0.79 | 1.3326 | 0 | 1 | 0.020925 | 0.143 | 0.082 | 0.26842 | 49.9 | 2.7 | 0.87903 | 323 | 19 | 3.5002 | 0 | 1 | 0.057425 | 534 | 27 | 0.022908 | 39.8 | 2.5 | 0.53383 | 0.048 | 0.013 | 0.022961 | 1.32 | 0.14 | 0.099893 | 1079 | 54 | 0.13736 | 63 | 5 | 0.88249 | 0 | 1 | 0.013695 | 0.271 | 0.049 | 0.053476 | 0.105 | 0.078 | 0.21162 | 0.297 | 0.032 | 0.0038564 | 349000 | 20000 | 1.1922 | 55 | 2.8 | 0.014285
Ir-80-13 | 35.134 | 8 | 33 | 33700 | 1300 | 0 | 90 | 460 | 0 | -60 | 200 | 0 | 42 | 17 | 0 | 0 | 0.076 | 0.33211 | 19 | 2.3 | 0.67663 | 0 | 0.16 | 0.5913 | 6.5 | 4.5 | 15.82 | 0 | 1 | 0.026027 | 0.18 | 0.15 | 0.60062 | 1.51 | 0.34 | 0.63438 | 5.01 | 0.9 | 1.5815 | 0.0052 | 0.0073 | 0.033997 | 0.167 | 0.089 | 0.26015 | 53.2 | 3.3 | 0.84435 | 320 | 20 | 4.9483 | 0 | 1 | 0.066671 | 575 | 36 | 0.040733 | 41.9 | 3.2 | 0.46861 | 0.045 | 0.012 | 0.029051 | 1.46 | 0.16 | 0.091486 | 1165 | 70 | 0.21403 | 66.3 | 5.7 | 1.0269 | 0 | 1 | 0.022358 | 0.506 | 0.08 | 0.050975 | 0.055 | 0.085 | 0.26815 | 0.304 | 0.036 | 0.0088105 | 378000 | 25000 | 2.463 | 58.7 | 3.5 | 0.022551
Ir-16-13 | 34.387 | 9 | 34 | 32800 | 1200 | 0 | 1490 | 500 | 0 | 60 | 150 | 0 | 45 | 14 | 0 | 0 | 0.078 | 0.22187 | 11.8 | 1.2 | 0.74205 | 0.31 | 0.16 | 0.44758 | 4.6 | 4.3 | 12.157 | 0.005 | 0.0071 | 0.031053 | 0.13 | 0.23 | 0.49791 | 4.11 | 0.47 | 0.69003 | 2.01 | 0.71 | 1.3243 | 0 | 1 | 0.016951 | 0.123 | 0.085 | 0.21935 | 46.9 | 3.3 | 0.85438 | 204 | 16 | 3.9575 | 0 | 1 | 0.065369 | 699 | 41 | 0.0227 | 9.8 | 1.2 | 0.35867 | 0.032 | 0.011 | 0.024242 | 0.54 | 0.1 | 0.10807 | 1351 | 85 | 0.14236 | 24.7 | 4.5 | 1.5184 | 0 | 1 | 0.021921 | 0.09 | 0.034 | 0.056059 | 0.077 | 0.086 | 0.21468 | 0.262 | 0.037 | 0.0043928 | 401000 | 27000 | 1.1552 | 133.1 | 7.7 | 0.024476
Ir-16-13 | 33.39 | 9 | 35 | 33600 | 1200 | 0 | 1800 | 460 | 0 | 90 | 210 | 0 | 57 | 16 | 0 | 0.059 | 0.076 | 0.29402 | 11.8 | 1.5 | 0.87814 | 0.2 | 0.17 | 0.49503 | 6.8 | 4.5 | 14.656 | 0 | 1 | 0.041018 | 0 | 0.15 | 0.70239 | 2.87 | 0.4 | 0.75305 | 1.66 | 0.69 | 2.0298 | 0 | 1 | 0 | 0 | 0.058 | 0.25688 | 46.2 | 3.2 | 0.84102 | 213 | 17 | 5.8741 | 0 | 1 | 0 | 641 | 41 | 0.050597 | 10 | 1.2 | 0.5606 | 0.028 | 0.011 | 0.020435 | 0.7 | 0.12 | 0.14638 | 1278 | 79 | 0.15669 | 25.3 | 3.3 | 1.0906 | 0.0008 | 0.0017 | 0 | 0.042 | 0.021 | 0.060671 | 0.078 | 0.089 | 0.19683 | 0.256 | 0.034 | 0 | 379000 | 24000 | 2.1766 | 129.7 | 9.5 | 0.014541
Ir-16-13 | 29.528 | 10 | 36 | 31800 | 1500 | 0 | 2900 | 1700 | 0 | 80 | 180 | 0 | 49 | 17 | 0 | 0.11 | 0.09 | 0.22115 | 11.5 | 1.1 | 0.83585 | 0.01 | 0.21 | 0.55533 | 2.6 | 4.6 | 11.953 | 0 | 1 | 0.020225 | 0.15 | 0.2 | 0.61953 | 2.86 | 0.5 | 0.68372 | 2.24 | 0.64 | 1.3489 | 0 | 1 | 0.026521 | 0.082 | 0.088 | 0.26642 | 53.3 | 3.8 | 0.89711 | 220 | 18 | 5.2068 | 0 | 1 | 0.072783 | 662 | 49 | 0.014785 | 10 | 1.5 | 0.37185 | 0.0207 | 0.0097 | 0.021508 | 0.63 | 0.12 | 0.14655 | 1219 | 90 | 0.15893 | 24.8 | 3.1 | 0.80432 | 0 | 1 | 0 | 0.018 | 0.015 | 0.028736 | 0.09 | 0.11 | 0.22139 | 0.271 | 0.038 | 0.0083615 | 379000 | 27000 | 1.2797 | 125.2 | 7.6 | 0.015289
Ir-16-13 | 33.639 | 10 | 37 | 33500 | 1600 | 0 | 2320 | 400 | 0 | 270 | 200 | 0 | 41 | 15 | 0 | 0.076 | 0.079 | 0.20555 | 10.7 | 1.3 | 0.7769 | 0.17 | 0.2 | 0.51616 | 5.1 | 4.1 | 11.11 | 0 | 1 | 0.018798 | 0.27 | 0.19 | 0.57584 | 2.76 | 0.44 | 0.6355 | 2.4 | 0.83 | 1.2537 | 0 | 1 | 0.024651 | 0.113 | 0.096 | 0.24763 | 47.2 | 3.3 | 0.83385 | 204 | 19 | 4.8396 | 0.006 | 0.011 | 0.067651 | 659 | 44 | 0.013742 | 9.2 | 1.1 | 0.34563 | 0.0198 | 0.0096 | 0.019991 | 0.74 | 0.12 | 0.13621 | 1263 | 87 | 0.14772 | 27.1 | 3.4 | 0.7476 | 0.0046 | 0.0064 | 0 | 0.049 | 0.025 | 0.02671 | 0.117 | 0.08 | 0.20577 | 0.285 | 0.039 | 0.0077718 | 358000 | 25000 | 1.1895 | 122.5 | 8.3 | 0.014211
Ir-20-13 | 34.387 | 11 | 38 | 30300 | 1300 | 0 | 1940 | 450 | 0 | 60 | 150 | 0 | 48 | 19 | 0 | 0.134 | 0.081 | 0.23949 | 15.6 | 1.6 | 0.87862 | 0.29 | 0.21 | 0.49051 | 0 | 3.7 | 10.702 | 0.032 | 0.019 | 0.023529 | 0.06 | 0.14 | 0.48271 | 3.98 | 0.5 | 0.72989 | 2.11 | 0.64 | 1.9197 | 0 | 1 | 0.043924 | 0.112 | 0.093 | 0.2858 | 53.2 | 3.6 | 0.99367 | 197 | 16 | 4.3562 | 0 | 1 | 0.060272 | 585 | 36 | 0.024131 | 7.52 | 0.9 | 0.25635 | 0.0041 | 0.0074 | 0.024001 | 0.261 | 0.069 | 0.11698 | 1109 | 73 | 0.19062 | 23.6 | 2.7 | 0.93312 | 0 | 1 | 0.040424 | 0.012 | 0.012 | 0.046446 | 0.053 | 0.09 | 0.17337 | 0.253 | 0.03 | 0.007985 | 390000 | 22000 | 3.8214 | 92.8 | 5.7 | 0.025763
Ir-20-13 | 30.649 | 11 | 39 | 30700 | 1300 | 0 | 5700 | 7100 | 0 | 190 | 210 | 0 | 29 | 13 | 0 | 0.127 | 0.092 | 0.24229 | 15.5 | 1.5 | 0.8889 | 0.21 | 0.19 | 0.49624 | 3.7 | 4.4 | 10.827 | 0 | 1 | 0.023804 | 0.21 | 0.19 | 0.48836 | 3.28 | 0.46 | 0.73843 | 2.1 | 0.67 | 1.9422 | 0 | 1 | 0.044438 | 0.017 | 0.075 | 0.28914 | 49.6 | 3.5 | 1.0053 | 180 | 13 | 4.4072 | 0.008 | 0.016 | 0.060977 | 675 | 41 | 0.024413 | 8.8 | 1.2 | 0.25935 | 0.006 | 0.009 | 0.024282 | 0.54 | 0.11 | 0.11834 | 1371 | 79 | 0.19285 | 23.1 | 2.7 | 0.94403 | 0 | 1 | 0.040897 | 0.024 | 0.016 | 0.046989 | 0.025 | 0.07 | 0.17539 | 0.283 | 0.037 | 0.0080784 | 376000 | 25000 | 3.8661 | 90.1 | 6.2 | 0.026065
Ir-20-13 | 30.774 | 11 | 40 | 32000 | 1600 | 0 | 2010 | 430 | 0 | 110 | 180 | 0 | 42 | 15 | 0 | 0.14 | 0.093 | 0.23149 | 17.3 | 1.9 | 0.74064 | 0.2 | 0.17 | 0.53523 | 3.8 | 4.1 | 12.953 | 0 | 1 | 0.05355 | 0.24 | 0.16 | 0.51633 | 3.83 | 0.59 | 0.58217 | 3.38 | 0.92 | 1.7371 | 0.019 | 0.022 | 0 | 0 | 0.055 | 0.30975 | 49.7 | 3.7 | 0.98584 | 189 | 17 | 3.5082 | 0 | 1 | 0 | 656 | 51 | 0.032747 | 7.9 | 1.2 | 0.43037 | 0 | 0.0056 | 0.027134 | 0.353 | 0.079 | 0.1118 | 1298 | 99 | 0.16783 | 21.1 | 2.8 | 0.81904 | 0 | 1 | 0.024861 | 0.032 | 0.018 | 0.063419 | 0.071 | 0.078 | 0.16564 | 0.272 | 0.034 | 0.0049846 | 372000 | 26000 | 1.27 | 87.5 | 6.1 | 0.01132
Ir-20-13 | 34.262 | 12 | 41 | 31100 | 1200 | 0 | 1410 | 360 | 0 | -170 | 170 | 0 | 50 | 14 | 0 | 0.066 | 0.074 | 0.2312 | 9.8 | 1.1 | 0.73971 | 0.23 | 0.18 | 0.53456 | 0.7 | 3.8 | 12.937 | 0.016 | 0.013 | 0.053483 | 0.02 | 0.13 | 0.51568 | 5.18 | 0.58 | 0.58144 | 1.85 | 0.59 | 1.7349 | 0 | 1 | 0 | 0.136 | 0.09 | 0.30937 | 52 | 3.4 | 0.98461 | 198 | 15 | 3.5038 | 0 | 1 | 0 | 664 | 37 | 0.032706 | 8.6 | 1.3 | 0.42983 | 0 | 0.0068 | 0.0271 | 0.294 | 0.073 | 0.11165 | 1345 | 86 | 0.16762 | 21.4 | 2.7 | 0.81801 | 0 | 1 | 0.02483 | 0.0097 | 0.0096 | 0.063339 | 0.056 | 0.068 | 0.16543 | 0.278 | 0.036 | 0.0049783 | 370000 | 26000 | 1.2684 | 83.9 | 5.6 | 0.011306
Ir-20-13 | 30.151 | 12 | 42 | 31600 | 1300 | 0 | 3080 | 910 | 0 | -110 | 160 | 0 | 58 | 21 | 0 | 0.094 | 0.088 | 0.23542 | 9.5 | 1.2 | 0.75321 | 0.33 | 0.16 | 0.54432 | 0 | 4 | 13.173 | 0 | 1 | 0.054459 | 0.37 | 0.19 | 0.52509 | 5.68 | 0.64 | 0.59205 | 1.18 | 0.52 | 1.7665 | 0 | 1 | 0 | 0.06 | 0.079 | 0.31501 | 47.7 | 3.6 | 1.0026 | 195 | 17 | 3.5677 | 0 | 1 | 0 | 663 | 42 | 0.033303 | 8.4 | 1.1 | 0.43768 | 0.0101 | 0.0095 | 0.027594 | 0.35 | 0.078 | 0.11369 | 1353 | 93 | 0.17068 | 22.6 | 3 | 0.83294 | 0.0021 | 0.0041 | 0.025283 | 0.018 | 0.014 | 0.064495 | 0.043 | 0.065 | 0.16845 | 0.253 | 0.036 | 0.0050692 | 378000 | 25000 | 1.2916 | 85.6 | 5.7 | 0.011512
Ir-20-13 | 27.285 | 12 | 43 | 32800 | 1200 | 0 | 2790 | 450 | 0 | -40 | 180 | 0 | 63 | 20 | 0 | 0 | 0.078 | 0.24152 | 9.9 | 1.3 | 0.80504 | 0.22 | 0.19 | 0.45759 | 0 | 4 | 12.198 | 0.0035 | 0.0071 | 0.027483 | 0.28 | 0.18 | 0.57077 | 3.59 | 0.57 | 0.61539 | 1.61 | 0.59 | 1.4889 | 0.0078 | 0.0089 | 0 | 0 | 0.061 | 0.25026 | 48.8 | 3.3 | 0.72905 | 189 | 16 | 4.4441 | 0 | 1 | 0.070401 | 656 | 40 | 0.020091 | 8.5 | 1.1 | 0.48303 | 0.0087 | 0.0099 | 0.027868 | 0.369 | 0.083 | 0.10714 | 1328 | 88 | 0.18534 | 21.6 | 2.6 | 1.1843 | 0 | 1 | 0.023609 | 0.027 | 0.017 | 0.038802 | 0.152 | 0.08 | 0.14454 | 0.272 | 0.039 | 0.0066481 | 376000 | 27000 | 1.2268 | 81.4 | 5.6 | 0.014813
Ir-69-13 | 23.315 | 12 | 19 | 12330 | 610 | NaN | 330 | 320 | NaN | -230 | 190 | NaN | 11.3 | 9.2 | NaN | 0.03 | 0.17 | 0.62788 | 24.6 | 4.2 | 2.1561 | 0 | 0.41 | 0.83415 | 25.8 | 8.2 | 32.455 | 0.18 | 0.12 | 0.087942 | 1.14 | 0.9 | 2.0682 | 51.4 | 6.6 | 2.9245 | 1.05 | 0.8 | 6.4945 | 0 | 1 | 0.078044 | 0.01 | 0.11 | 0.79705 | 28.3 | 2.5 | 2.1005 | 375 | 32 | 7.0177 | 0 | 1 | 0.23195 | 1910 | 150 | 0 | 49.8 | 5.2 | 2.9363 | 0.002 | 0.013 | 0.11325 | 0.19 | 0.1 | 0.47667 | 52.7 | 4.1 | 0.78303 | 456 | 35 | 6.2716 | 0 | 1 | 0.078242 | 0.174 | 0.073 | 0.23734 | 0.34 | 0.57 | 1.1411 | 0.288 | 0.072 | 0 | 420000 | 27000 | 1.4579 | 3480 | 230 | 0.070904
Ir-69-13 | 34.972 | 12 | 20 | 13240 | 530 | NaN | 490 | 290 | NaN | -260 | 120 | NaN | 12.4 | 8.1 | NaN | 0 | 0.11 | 0.55015 | 21.1 | 2.2 | 1.8892 | 0.14 | 0.31 | 0.73088 | 2.7 | 6.1 | 28.438 | 0 | 1 | 0.077056 | 0 | 0.22 | 1.8122 | 44 | 5.1 | 2.5625 | 1.93 | 0.79 | 5.6905 | 0 | 1 | 0.068382 | 0 | 0.078 | 0.69838 | 30.3 | 2.3 | 1.8405 | 519 | 33 | 6.1489 | 0 | 1 | 0.20324 | 1790 | 100 | 0 | 35.2 | 3.2 | 2.5728 | 0.0005 | 0.0081 | 0.099228 | 0.159 | 0.071 | 0.41766 | 63.4 | 3.8 | 0.6861 | 598 | 35 | 5.4952 | 0 | 1 | 0.068556 | 0.097 | 0.039 | 0.20796 | 0.01 | 0.47 | 0.99986 | 0.272 | 0.044 | 0 | 409000 | 23000 | 1.2774 | 3400 | 200 | 0.062126
Ir-69-13 | 27.201 | 12 | 21 | 13720 | 520 | NaN | 680 | 360 | NaN | -80 | 180 | NaN | 10.4 | 9.2 | NaN | 0.13 | 0.12 | 0.48087 | 16.4 | 2.2 | 1.9164 | 0 | 0.38 | 1.0397 | 1.1 | 5.5 | 31.153 | 0 | 1 | 0.075709 | 0.21 | 0.35 | 1.0549 | 52.5 | 8.4 | 1.8372 | 0.78 | 0.66 | 6.3473 | 0 | 1 | 0.067187 | 0 | 0.089 | 0.77861 | 30.4 | 2 | 1.9032 | 617 | 45 | 8.4671 | 0 | 1 | 0.39936 | 1800 | 110 | 0 | 31.6 | 4.1 | 1.9903 | 0.0008 | 0.0081 | 0.044956 | 0.252 | 0.097 | 0.34811 | 68.6 | 6 | 0.6537 | 557 | 43 | 6.2028 | 0 | 1 | 0.067358 | 0.25 | 0.085 | 0.083254 | 0 | 0.45 | 0.9338 | 0.248 | 0.054 | 0 | 420000 | 27000 | 1.2959 | 3330 | 230 | 0.079048
Ir-69-13 | 40.325 | 13 | 22 | 13130 | 470 | NaN | 1710 | 240 | NaN | 60 | 150 | NaN | 11.8 | 8.3 | NaN | 0.128 | 0.09 | 0.46209 | 25 | 3.5 | 1.8415 | 0.44 | 0.3 | 0.99914 | 3.8 | 5.5 | 29.937 | 0 | 1 | 0.072753 | 0.31 | 0.32 | 1.0137 | 43.3 | 3.6 | 1.7654 | 2.3 | 0.66 | 6.0995 | 0 | 1 | 0.064564 | 0.212 | 0.096 | 0.74821 | 31 | 1.9 | 1.8289 | 399 | 25 | 8.1365 | 0 | 1 | 0.38377 | 2160 | 130 | 0 | 36.3 | 3.2 | 1.9126 | 0.0036 | 0.0081 | 0.043201 | 0.16 | 0.063 | 0.33452 | 58.9 | 3.2 | 0.62818 | 668 | 44 | 5.9607 | 0 | 1 | 0.064728 | 0.111 | 0.045 | 0.080004 | 0.46 | 0.37 | 0.89735 | 0.218 | 0.039 | 0 | 414000 | 27000 | 1.2453 | 3420 | 220 | 0.075962
Ir-69-13 | 44.786 | 13 | 23 | 13500 | 400 | NaN | 2340 | 230 | NaN | 160 | 130 | NaN | 16.3 | 8 | NaN | 0.136 | 0.086 | 0.51859 | 18.2 | 1.8 | 1.5254 | 0.23 | 0.24 | 0.78097 | 5.4 | 4.5 | 26.753 | 0 | 1 | 0.059446 | 0 | 0.23 | 1.2134 | 44.8 | 4.5 | 2.0854 | 1.79 | 0.59 | 2.8206 | 0 | 1 | 0 | 0.13 | 0.072 | 0.40655 | 25.5 | 1.6 | 1.6012 | 374 | 26 | 8.3208 | 0 | 1 | 0 | 1714 | 76 | 0 | 41.7 | 3.4 | 2.2862 | -0.0145 | 0.0034 | 0.077124 | 0.198 | 0.066 | 0.36987 | 58.1 | 3.7 | 0.35641 | 505 | 28 | 6.0188 | 0 | 1 | 0.052889 | 0.047 | 0.024 | 0.21002 | 1.61 | 0.35 | 0.5437 | 0.258 | 0.04 | 0 | 402000 | 20000 | 1.1674 | 3280 | 170 | 0.095175