## Data
Состав самородного золота Кедровско-Ирокиндинского рудного поля по данным рентгеноспектрального анализа
No | Sample | Comment | Au | Ag | Total | Fineness | Formula
Irokinda deposit
Quarzevaya vein
1 | Ir-64/13 | Grain 1, isometric, in quartz | 81.65 | 15.4 | 97.14 | 840 | Au74Ag26
2 |  | Grain 2, isometric, in quartz | 83.97 | 14.45 | 98.42 | 853 | Au76Ag24
3 | Ir-69/13 | Grain 1, isometric, in quartz (Fig. 10a) | 91.27 | 9.66 | 100.93 | 904 | Au84Ag16
4 |  | −«»− | 91.51 | 9.35 | 100.87 | 907 | Au84Ag16
5 |  | −«»− | 91.07 | 9.65 | 100.73 | 904 | Au84Ag16
6 |  | Grain 2, contact of quartz and pyrite (Fig. 10a) | 91.34 | 9.3 | 100.93 | 905 | Au84Ag16
Serebryakovskaya vein
7 | Ir-80/13 | Grain 1, oval, with galena within sphalerite * | 62.78 | 38.27 | 101.06 | 621 | Au47Ag53
8 |  | Grain 2, veinlet in sphalerite* | 51.74 | 36.17 | 87.91 | 589 | Au44Ag56
9 | Ir-87/13 | Grain 1, large isometric, in quartz (Fig. 2e) | 77.86 | 21.71 | 99.56 | 782 | Au66Ag34
10 |  | −«»− | 77.63 | 21.79 | 99.42 | 781 | Au66Ag34
11 |  | Grain 2, large in quartz, with galena (Fig. 10b), center | 77.59 | 21.75 | 99.41 | 780 | Au66Ag34
12 |  | −«»− rim | 77.89 | 21.99 | 99.88 | 780 | Au66Ag34
13 |  | Grain 3, small, in quartz | 77.14 | 22.68 | 99.82 | 773 | Au65Ag35
14 |  | Grain 4, large in quartz (Fig. 2e, 10c), center | 78.72 | 22.13 | 100.85 | 781 | Au66Ag34
15 |  | −«»− rim | 78.61 | 21.74 | 100.39 | 783 | Au66Ag34
Vein No 3
16 | Ir-15/13 | Grain 1, with galena and sphalerite (Fig. 10d,e), center | 74.4 | 25.05 | 99.45 | 748 | Au62Ag38
17 |  | −«»− | 74.51 | 24.71 | 99.22 | 751 | Au62Ag38
18 |  | −«»−, rim | 66.5 | 32.47 | 98.96 | 672 | Au53Ag47
19 |  | −«»− | 66.64 | 32.71 | 99.37 | 671 | Au53Ag47
20 |  | −«»− | 63.27 | 34.73 | 98.01 | 646 | Au50Ag50
21 |  | Grain 2, oval, with galena in quartz, (Fig. 10e) | 65.18 | 32.98 | 98.17 | 664 | Au52Ag48
22 |  | Grain 3, isometric, in quartz (Fig. 10i), center | 75.04 | 24.32 | 99.39 | 755 | Au63Ag37
23 |  | −«»−, center | 74.25 | 25.13 | 99.41 | 747 | Au62Ag38
24 |  | −«»−, center | 72.56 | 26.6 | 99.17 | 732 | Au60Ag40
25 |  | −«»−, rim | 65.78 | 32.48 | 98.27 | 669 | Au53Ag47
26 |  | −«»−, rim | 66.78 | 31.56 | 98.34 | 679 | Au54Ag46
27 |  | −«»−, rim | 59.06 | 39.11 | 98.22 | 601 | Au45Ag55
28 |  | Grain 4, veinlet in quartz | 63.61 | 34.89 | 98.5 | 646 | Au50Ag50
29 |  | −«»− | 61.83 | 36.91 | 98.77 | 626 | Au48Ag52
30 |  | Grain 5, oval, with galena, center | 68.95 | 29.97 | 98.96 | 697 | Au56Ag44
31 |  | −«»−, rim, | 64.59 | 35.1 | 99.69 | 648 | Au50Ag50
32 |  | Grain 6, oval, with galena, (Fig. 10f,g), center | 70.05 | 30.15 | 100.22 | 699 | Au56Ag44
33 |  | −«»−, rim | 63.31 | 35.81 | 99.12 | 639 | Au49Ag51
34 | Ir-20/13 | Grain 1, oval, with galena, (Fig. 10h), center | 60.85 | 38.19 | 99.06 | 614 | Au47Ag53
35 |  | −«»− | 60.8 | 38.3 | 99.13 | 613 | Au46Ag53
36 |  | −«»− | 57.2 | 41.63 | 98.85 | 579 | Au43Ag57
37 |  | −«»−, rim | 58.3 | 41.02 | 99.36 | 587 | Au44Ag56
38 |  | Grain 3, isometric, in pyrite (Fig. 4d) | 58.89 | 40.04 | 99.36 | 593 | Au44Ag55
39 |  | Grain 4, with galena, cutting pyrite (Fig. 4d) | 58.69 | 39.98 | 99.07 | 592 | Au44Ag55
40 |  | Grain 5, hypergenic* (Fig. 10m) | 82.06 | 17.94 | 100 | 821 | Au71Ag29
41 | Ir-6/13 | Grain 1, irregular shape, in quartz | 55.47 | 41.9 | 97.37 | 570 | Au42Ag58
42 |  | Grain 2, −«»− | 58.2 | 39.96 | 98.19 | 593 | Au44Ag56
43 |  | Grain 5, isometric, in quartz (Fig. 4e) | 55.74 | 43.19 | 98.93 | 563 | Au41Ag59
44 |  | Grain 6, irregular shape, in quartz | 54.39 | 44.18 | 98.57 | 552 | Au40Ag60
45 |  | −«» − | 54.8 | 44.12 | 98.92 | 554 | Au40Ag60
46 |  | Grain 7, triangular, in galena (Fig. 10j) | 26.71 | 72.39 | 99.1 | 270 | Au17Ag83
47 |  | Grain 8, triangular, in galena (Fig. 10j) | 26.41 | 71.56 | 98 | 269 | Au17Ag83
48 |  | Grain 9, oval, in galena (Fig. 10l), center | 43.53 | 55.18 | 98.79 | 441 | Au30Ag70
49 |  | −«» − | 44.93 | 53.49 | 98.49 | 456 | Au31Ag68
50 |  | −«» −, rim | 37.79 | 61.16 | 99.03 | 382 | Au25Ag75
51 |  | Grain 10, oval, in galena (Fig. 10k) | 46.75 | 51.54 | 98.38 | 475 | Au33Ag67
52 |  | −«» − | 45 | 52.22 | 97.31 | 462 | Au32Ag68
53 |  | −«» − | 47.66 | 50.85 | 98.55 | 484 | Au33Ag67
54 |  | −«» −, hypergenic rim | 88.43 | 11.28 | 99.77 | 886 | Au81Ag19
55 |  | −«» − | 87.75 | 11.58 | 99.47 | 882 | Au80Ag20
Kedrovskoe deposit
Osinovaya vein
56 | K-12а/14 | Grain 1, veinlet in pyrite (Fig. 11a) | 82.37 | 18.09 | 100.74 | 818 | Au71Ag29
57 |  | Grain 2, isometric in quartz | 81.31 | 17.77 | 99.14 | 820 | Au71Ag29
58 |  | Grain 3, isometric in quartz | 81.85 | 18.25 | 100.29 | 816 | Au71Ag29
59 |  | Grain 4, veinlet in pyrite | 80.58 | 18.85 | 100.09 | 805 | Au70Ag30
60 |  | Grain 5, veinlet on quartz/pyrite contact | 81.99 | 17.8 | 99.97 | 820 | Au72Ag28
61 | K-12/14 | Grain 1, oval, in galena | 57.8 | 40.69 | 98.77 | 585 | Au44Ag56
62 | K-16/14 | Grain 1, oval, in pyrite (Fig. 11c) | 62.34 | 38.03 | 100.55 | 620 | Au47Ag53
63 |  | −«»− | 61.44 | 38.13 | 99.72 | 616 | Au47Ag53
64 |  | Grain 2, isometric, in quartz (Fig. 11b) | 54.89 | 42.44 | 97.67 | 562 | Au41Ag59
65 |  | Grain 3, oval, in pyrite (Fig. 11d), center | 57.82 | 41.62 | 99.84 | 579 | Au43Ag57
66 |  | −«»− | 54.61 | 43.78 | 99.02 | 551 | Au41Ag59
67 |  | −«»−, rim (Fig. 11d) | 43.5 | 50.22 | 94.97 | 458 | Au32Ag68
68 |  | Grain 4, isometric, on quartz/pyrite contact | 59.97 | 39.59 | 99.81 | 601 | Au45Ag55
69 |  | Grain 5, isometric, on the quartz/pyrite contact | 55.2 | 43.09 | 98.5 | 560 | Au41Ag59
Barguzin vein (Fig. 11e)
70 | B-1/15 | Grain 1 isometric, in pyrrhotite, center | 92.52 | 7.03 | 99.58 | 929 | Au88Ag12
71 |  | −«»−, rim | 92.24 | 7.18 | 99.49 | 927 | Au87Ag12
72 |  | Grain 2 isometric, in pyrrhotite, center | 91.97 | 7.3 | 99.33 | 926 | Au87Ag13
73 |  | −«»−, rim | 92.48 | 7.31 | 99.88 | 926 | Au87Ag13
74 |  | Grain 3 isometric, in pyrrhotite, center | 92.48 | 7.19 | 99.67 | 928 | Au88Ag12
75 |  | −«»−, rim | 93.41 | 7.25 | 100.75 | 927 | Au87Ag12
Vitimkon occurrence (Fig. 11f,g)
76 | Vit-1 | Grain 1, isometric in quartz, center | 81.7 | 18.6 | 100.34 | 814 | Au71Ag29
77 |  | −«»−, rim | 81.59 | 18.89 | 100.52 | 812 | Au70Ag30
78 |  | Grain 2, isometric in quartz, center | 82.76 | 18.88 | 101.65 | 814 | Au71Ag29
79 |  | −«»−, rim | 82.4 | 18.67 | 101.07 | 815 | Au71Ag29
80 |  | Grain 3, isometric in quartz, center | 81.98 | 18.32 | 100.33 | 817 | Au71Ag29
81 |  | −«»−, rim | 82.93 | 18.12 | 101.16 | 820 | Au71Ag29
82 |  | Grain 4, veinlet in quartz, center | 82.69 | 18.64 | 101.36 | 816 | Au71Ag29
83 |  | −«»−, hypergene veinlet | 94.98 | 5.53 | 100.54 | 945 | Au90Ag10
84 |  | Grain 5, veinlet in quartz, center | 82.33 | 18.72 | 101.05 | 815 | Au71Ag29
85 |  | −«»−, hypergene veinlet | 87.06 | 13.65 | 100.71 | 864 | Au78Ag22
86 |  | Grain 6, veinlet in quartz, center | 82.23 | 18.53 | 100.95 | 815 | Au71Ag29
87 |  | Grain 7, veinlet in quartz, center | 82.08 | 18.31 | 100.46 | 817 | Au71Ag29
88 |  | −«»−, hypergene veinlet | 97.21 | 2.11 | 99.34 | 979 | Au96Ag4
Note. Hg, Cu, Fe are below the detection limit;
*− EDS data